## Sheet1
Compound | #0250 | #0252 | #0262 | Pilot-8 | #0263 | Pilot-10 | #0179
Na2O | 0.559 | 0.713 | 0.739 | 0.371 | 0.959 | 0.785 | 0.795
MgO | 2.562 | 2.142 | 3.652 | 2.427 | 5.672 | 3.04 | 1.594
Al2O3 | 11.361 | 13.73 | 9.781 | 7.157 | 5.912 | 6.392 | 7.933
SiO2 | 51.306 | 63.305 | 28.211 | 31.337 | 23.724 | 36.221 | 52.342
P2O5 | 0.144 | 0 | 20.979 | 16.908 | 23.954 | 14.933 | 3.201
SO3 | 0.341 | 0 | 1.011 | 0.957 | 1.008 | 0.167 | 0.133
K2O | 2.478 | 2.805 | 2.142 | 1.443 | 1.977 | 2.098 | 2.49
CaO | 11.318 | 2.633 | 16.408 | 11.608 | 16.312 | 6.288 | 1.217
TiO2 | 0.645 | 0.84 | 0.815 | 1.088 | 0.926 | 1.287 | 1.605
MnO | 0.709 | 0.107 | 0.104 | 0.085 | 0.096 | 0.064 | 0.036
Fe2O3 | 4.634 | 5.524 | 13.5 | 20.325 | 16.614 | 24.199 | 24.891
CuO |  |  | 0.106 | 0.097 | 0.119 | 0.081 | 0.062
ZnO |  |  | 0.36 | 0.298 | 0.457 | 0.204 | 0.187
SrO |  |  | 0.309 | 0.197 | 0.272 | 0.127 | 0.073
BaO |  |  | 0.077 | 0 | 0 | 0.104 | 0.151
LoI | 13.9 | 8.2 | 1.806 | 5.7 | 2 | 4 | 3.3
Total | 99.957 | 99.999 | 100 | 99.998 | 100.002 | 99.99 | 100.01
Calculated in clay brick discs
| #0250 | #0250 | #0250 | #0250 | #0250 | #0250 | #0252 | #0252 | #0252 | #0252 | #0252 | #0252
30% SSA |  | #0262 | Pilot-8 | #0263 | Pilot-10 | #0179 |  | #0262 | Pilot-8 | #0263 | Pilot-10 | #0179
| Y | Y-P1-Raw | Y-P1-ED | Y-P2-Raw | Y-P2-ED | Y-P2-A2P | R | R-P1-Raw | R-P1-ED | R-P2-Raw | R-P2-ED | R-P2-A2P
Na2O | 0.559 | 0.613 | 0.5026 | 0.679 | 0.6268 | 0.6298 | 0.713 | 0.7208 | 0.6104 | 0.7868 | 0.7346 | 0.7376
MgO | 2.562 | 2.889 | 2.5215 | 3.495 | 2.7054 | 2.2716 | 2.142 | 2.595 | 2.2275 | 3.201 | 2.4114 | 1.9776
Al2O3 | 11.361 | 10.887 | 10.0998 | 9.7263 | 9.8703 | 10.3326 | 13.73 | 12.5453 | 11.7581 | 11.3846 | 11.5286 | 11.9909
SiO2 | 51.306 | 44.3775 | 45.3153 | 43.0314 | 46.7805 | 51.6168 | 63.305 | 52.7768 | 53.7146 | 51.4307 | 55.1798 | 60.0161
P2O5 | 0.144 | 6.3945 | 5.1732 | 7.287 | 4.5807 | 1.0611 | 0 | 6.2937 | 5.0724 | 7.1862 | 4.4799 | 0.9603
K2O | 2.478 | 2.3772 | 2.1675 | 2.3277 | 2.364 | 2.4816 | 2.805 | 2.6061 | 2.3964 | 2.5566 | 2.5929 | 2.7105
CaO | 11.318 | 12.845 | 11.405 | 12.8162 | 9.809 | 8.2877 | 2.633 | 6.7655 | 5.3255 | 6.7367 | 3.7295 | 2.2082
TiO2 | 0.645 | 0.696 | 0.7779 | 0.7293 | 0.8376 | 0.933 | 0.84 | 0.8325 | 0.9144 | 0.8658 | 0.9741 | 1.0695
MnO | 0.709 | 0.5275 | 0.5218 | 0.5251 | 0.5155 | 0.5071 | 0.107 | 0.1061 | 0.1004 | 0.1037 | 0.0941 | 0.0857
Fe2O3 | 4.634 | 7.2938 | 9.3413 | 8.228 | 10.5035 | 10.7111 | 5.524 | 7.9168 | 9.9643 | 8.851 | 11.1265 | 11.3341
Total | 99.957 | 99.9699 | 99.9693 | 99.9705 | 99.9669 | 99.9729 | 99.999 | 99.9993 | 99.9987 | 99.9999 | 99.9963 | 100.0023
Column1 | Na2O | MgO | K2O | CaO | TiO2 | MnO | Fe2O3 | P205
Y | 0.559 | 2.562 | 2.478 | 11.318 | 0.645 | 0.709 | 4.634 | 0.144
Y-P1-Raw | 0.613 | 2.889 | 2.3772 | 12.845 | 0.696 | 0.5275 | 7.2938 | 6.3945
Y-P1-ED | 0.5026 | 2.5215 | 2.1675 | 11.405 | 0.7779 | 0.5218 | 9.3413 | 5.1732
Y-P2-Raw | 0.679 | 3.495 | 2.3277 | 12.8162 | 0.7293 | 0.5251 | 8.228 | 7.287
Y-P2-ED | 0.6268 | 2.7054 | 2.364 | 9.809 | 0.8376 | 0.5155 | 10.5035 | 4.5807
Y-P2-A2P | 0.6298 | 2.2716 | 2.4816 | 8.2877 | 0.933 | 0.5071 | 10.7111 | 1.0611
R | 0.713 | 2.142 | 2.805 | 2.633 | 0.84 | 0.107 | 5.524 | 0
R-P1-Raw | 0.7208 | 2.595 | 2.6061 | 6.7655 | 0.8325 | 0.1061 | 7.9168 | 6.2937
R-P1-ED | 0.6104 | 2.2275 | 2.3964 | 5.3255 | 0.9144 | 0.1004 | 9.9643 | 5.0724
R-P2-Raw | 0.7868 | 3.201 | 2.5566 | 6.7367 | 0.8658 | 0.1037 | 8.851 | 7.1862
R-P2-ED | 0.7346 | 2.4114 | 2.5929 | 3.7295 | 0.9741 | 0.0941 | 11.1265 | 4.4799
R-P2-A2P | 0.7376 | 1.9776 | 2.7105 | 2.2082 | 1.0695 | 0.0857 | 11.3341 | 0.9603
Conversion factor | Mw total/ (Mw element*No mol of element in oxide)
Mw oxide | 15.999
Mw element | 22.99 | 24.31 | 39.1 | 40.08 | 47.87 | 54.94 | 55.85 | 30.97
No mol of element in oxide | 2 | 1 | 2 | 1 | 1 | 1 | 2 | 2
No mol of o in oxide | 1 | 1 | 1 | 1 | 2 | 1 | 3 | 5
Conversion factor | 1.347956 | 1.658124 | 1.204591 | 1.399177 | 1.668435 | 1.291209 | 1.429696 | 2.291492
| Na [%] | Mg [%] | K [%] | Ca [%] | Ti [%] | Mn [%] | Fe [%] | P [%]
Y | 0.4147021 | 1.545119 | 2.05713 | 8.089043 | 0.3865897 | 0.549098 | 3.241249 | 0.06284116
Y-P1-Raw | 0.4547627 | 1.74233 | 1.97345 | 9.180399 | 0.4171573 | 0.408532 | 5.101645 | 2.79054
Y-P1-ED | 0.3728609 | 1.520694 | 1.799366 | 8.151222 | 0.4662452 | 0.4041175 | 6.533768 | 2.257569
Y-P2-Raw | 0.5037258 | 2.107803 | 1.932357 | 9.159816 | 0.4371161 | 0.4066733 | 5.755071 | 3.180025
Y-P2-ED | 0.4650005 | 1.631603 | 1.962492 | 7.010552 | 0.5020272 | 0.3992384 | 7.346669 | 1.999003
Y-P2-A2P | 0.4672261 | 1.369982 | 2.060119 | 5.923269 | 0.5592066 | 0.3927328 | 7.491874 | 0.4630608
R | 0.5289492 | 1.291821 | 2.328592 | 1.881821 | 0.5034657 | 0.0828681 | 3.863759 | 0
R-P1-Raw | 0.5347357 | 1.565021 | 2.163473 | 4.835344 | 0.4989705 | 0.08217108 | 5.537402 | 2.746551
R-P1-ED | 0.4528339 | 1.343385 | 1.989389 | 3.806167 | 0.5480584 | 0.07775661 | 6.969525 | 2.21358
R-P2-Raw | 0.5836987 | 1.930495 | 2.12238 | 4.81476 | 0.5189293 | 0.08031235 | 6.190828 | 3.136036
R-P2-ED | 0.5449734 | 1.454294 | 2.152515 | 2.665496 | 0.5838404 | 0.07287746 | 7.782426 | 1.955015
R-P2-A2P | 0.547199 | 1.192673 | 2.250142 | 1.578214 | 0.6410197 | 0.06637193 | 7.927632 | 0.419072