## Sheet2
#0262 milled 10 sec
#0263 milled 10 sec
Pilot-8 milled 10 sec |  |  |  | #0262 |  | Pilot-8 |  | #0263 |  | Pilot-10 |  | #0179 |  | #0179
|  |  | AshCycle | P1-Raw | Cummulative | P1-ED | Cummulative | P2-Raw | Cummulative | P2-ED | Cummulative | Silica Sand uncrushed |  | P1-A2P (unmilled) | Cummulative
|  |  | 0.01 | [12 empty] | Clay ≤ 2 µm
|  |  | 0.011482 | 0 | 0 | 0 | 0 | 0 | 0 | 0 | 0 | 0 | 0 | 0 | 0 | 2 | 0
|  |  | 0.013183 | 0 | 0 | 0 | 0 | 0 | 0 | 0 | 0 | 0 | 0 | 0 | 0 | 2 | 100
|  |  | 0.015136 | 0 | 0 | 0 | 0 | 0 | 0 | 0 | 0 | 0 | 0 | 0 | 0 | Silt
|  |  | 0.017378 | 0 | 0 | 0 | 0 | 0 | 0 | 0 | 0 | 0 | 0 | 0 | 0
|  |  | 0.019953 | 0 | 0 | 0 | 0 | 0 | 0 | 0 | 0 | 0 | 0 | 0 | 0 | 63 µm ≤ Sand
|  |  | 0.022909 | 0 | 0 | 0 | 0 | 0 | 0 | 0 | 0 | 0 | 0 | 0 | 0 | 63 | 0
|  |  | 0.026303 | 0 | 0 | 0 | 0 | 0 | 0 | 0 | 0 | 0 | 0 | 0 | 0 | 63 | 100
|  |  | 0.0302 | 0 | 0 | 0 | 0 | 0 | 0 | 0 | 0 | 0 | 0 | 0 | 0
|  |  | 0.034674 | 0 | 0 | 0 | 0 | 0 | 0 | 0 | 0 | 0 | 0 | 0 | 0
|  |  | 0.039811 | 0 | 0 | 0 | 0 | 0 | 0 | 0 | 0 | 0 | 0 | 0 | 0
|  |  | 0.045709 | 0 | 0 | 0 | 0 | 0 | 0 | 0 | 0 | 0 | 0 | 0.232632 | 0.232632
|  |  | 0.052481 | 0 | 0 | 0 | 0 | 0 | 0 | 0 | 0 | 0 | 0 | 0.810325 | 1.042957
|  |  | 0.060256 | 0 | 0 | 0 | 0 | 0 | 0 | 0 | 0 | 0 | 0 | 1.276175 | 2.319132
|  |  | 0.069183 | 0 | 0 | 0 | 0 | 0 | 0 | 0 | 0 | 0 | 0 | 1.872199 | 4.191331
|  |  | 0.079433 | 0 | 0 | 0 | 0 | 0 | 0 | 0 | 0 | 0 | 0 | 2.709045 | 6.900376
|  |  | 0.091201 | 0 | 0 | 0 | 0 | 0 | 0 | 0 | 0 | 0 | 0 | 3.542197 | 10.442573
|  |  | 0.104713 | 0 | 0 | 0 | 0 | 0 | 0 | 0 | 0 | 0 | 0 | 4.279949 | 14.722522
|  |  | 0.120226 | 0 | 0 | 0 | 0 | 0 | 0 | 0 | 0 | 0 | 0 | 4.847906 | 19.570428
|  |  | 0.138038 | 0 | 0 | 0 | 0 | 0 | 0 | 0 | 0 | 0 | 0 | 5.19671 | 24.767138
|  |  | 0.158489 | 0 | 0 | 0 | 0 | 0 | 0 | 0 | 0 | 0 | 0 | 5.300371 | 30.067509
|  |  | 0.18197 | 0 | 0 | 0 | 0 | 0 | 0 | 0 | 0 | 0 | 0 | 5.173437 | 35.240946
|  |  | 0.20893 | 0 | 0 | 0 | 0 | 0 | 0 | 0 | 0 | 0 | 0 | 4.864859 | 40.105805
|  |  | 0.239883 | 0 | 0 | 0 | 0 | 0 | 0 | 0 | 0 | 0 | 0 | 4.446245 | 44.55205
|  |  | 0.275423 | 0 | 0 | 0 | 0 | 0 | 0 | 0 | 0 | 0 | 0 | 3.976847 | 48.528897
|  |  | 0.316228 | 0 | 0 | 0 | 0 | 0 | 0 | 0 | 0 | 0 | 0 | 3.497326 | 52.026223
|  |  | 0.363078 | 0 | 0 | 0 | 0 | 0 | 0 | 0 | 0 | 0 | 0 | 3.00472 | 55.030943
|  |  | 0.416869 | 0 | 0 | 0 | 0 | 0 | 0 | 0 | 0 | 0 | 0 | 2.503304 | 57.534247
|  |  | 0.47863 | 0 | 0 | 0 | 0 | 0 | 0 | 0 | 0 | 0 | 0 | 1.986906 | 59.521153
|  |  | 0.549541 | 0 | 0 | 0 | 0 | 0 | 0 | 0 | 0 | 0 | 0 | 1.489563 | 61.010716
|  |  | 0.630957 | 0 | 0 | 0 | 0 | 0 | 0 | 0 | 0 | 0 | 0 | 1.030775 | 62.041491
|  |  | 0.724436 | 0 | 0 | 0 | 0 | 0 | 0 | 0 | 0 | 0 | 0 | 0.656863 | 62.698354
|  |  | 0.831764 | 0 | 0 | 0 | 0 | 0 | 0 | 0 | 0 | 0 | 0 | 0.354209 | 63.052563
|  |  | 0.954993 | 0 | 0 | 0 | 0 | 0 | 0 | 0 | 0 | 0 | 0 | 0.189062 | 63.241625
|  |  | 1.096478 | 0 | 0 | 0 | 0 | 0 | 0 | 0 | 0 | 0 | 0 | 0.144335 | 63.38596
|  |  | 1.258925 | 0 | 0 | 0 | 0 | 0 | 0 | 0 | 0 | 0 | 0 | 0.140104 | 63.526064
|  |  | 1.44544 | 0 | 0 | 0 | 0 | 0 | 0 | 0 | 0 | 0 | 0 | 0.193021 | 63.719085
|  |  | 1.659587 | 0 | 0 | 0 | 0 | 0 | 0 | 0 | 0 | 0.010725 | 0.010725 | 0.341123 | 64.060208
|  |  | 1.905461 | 0.005918 | 0.005918 | 0.05928 | 0.05928 | 0 | 0 | 0 | 0 | 0.146908 | 0.157633 | 0.517766 | 64.577974
|  |  | 2.187762 | 0.415863 | 0.421781 | 0.225401 | 0.284681 | 0.131272 | 0.131272 | 0.197271 | 0.197271 | 0.570101 | 0.727734 | 0.694346 | 65.27232
|  |  | 2.511886 | 0.81277 | 1.234551 | 0.373979 | 0.65866 | 0.531364 | 0.662636 | 0.360297 | 0.557568 | 0.978351 | 1.706085 | 0.864618 | 66.136938
|  |  | 2.884031 | 1.214987 | 2.449538 | 0.517968 | 1.176628 | 1.073586 | 1.736222 | 0.515513 | 1.073081 | 1.379928 | 3.086013 | 1.023881 | 67.160819
|  |  | 3.311311 | 1.617034 | 4.066572 | 0.655162 | 1.83179 | 1.650908 | 3.38713 | 0.660104 | 1.733185 | 1.770203 | 4.856216 | 1.161339 | 68.322158
|  |  | 3.801894 | 1.984217 | 6.050789 | 0.773499 | 2.605289 | 2.270403 | 5.657533 | 0.778689 | 2.511874 | 2.122843 | 6.979059 | 1.267078 | 69.589236
|  |  | 4.365158 | 2.314876 | 8.365665 | 0.872823 | 3.478112 | 2.876271 | 8.533804 | 0.870942 | 3.382816 | 2.433477 | 9.412536 | 1.33445 | 70.923686
|  |  | 5.011872 | 2.615046 | 10.980711 | 0.956341 | 4.434453 | 3.469138 | 12.002942 | 0.937665 | 4.320481 | 2.705643 | 12.118179 | 1.366834 | 72.29052
|  |  | 5.754399 | 2.897718 | 13.878429 | 1.03113 | 5.465583 | 4.037713 | 16.040655 | 0.98486 | 5.305341 | 2.948931 | 15.06711 | 1.375069 | 73.665589
|  |  | 6.606934 | 3.185726 | 17.064155 | 1.107425 | 6.573008 | 4.596899 | 20.637554 | 1.021652 | 6.326993 | 3.182792 | 18.249902 | 1.37452 | 75.040109
|  |  | 7.585776 | 3.486746 | 20.550901 | 1.190792 | 7.7638 | 5.134404 | 25.771958 | 1.055113 | 7.382106 | 3.414117 | 21.664019 | 1.377607 | 76.417716
|  |  | 8.709636 | 3.814983 | 24.365884 | 1.287348 | 9.051148 | 5.652987 | 31.424945 | 1.091946 | 8.474052 | 3.652209 | 25.316228 | 1.389887 | 77.807603
|  |  | 10 | 4.16275 | 28.528634 | 1.396104 | 10.447252 | 6.120165 | 37.54511 | 1.136896 | 9.610948 | 3.888301 | 29.204529 | 1.410011 | 79.217614
|  |  | 11.481536 | 4.533341 | 33.061975 | 1.519423 | 11.966675 | 6.519442 | 44.064552 | 1.198511 | 10.809459 | 4.121357 | 33.325886 | 1.432595 | 80.650209
|  |  | 13.182567 | 4.901245 | 37.96322 | 1.651455 | 13.61813 | 6.802621 | 50.867173 | 1.28344 | 12.092899 | 4.333797 | 37.659683 | 1.449047 | 82.099256
|  |  | 15.135612 | 5.259338 | 43.222558 | 1.794663 | 15.412793 | 6.942815 | 57.809988 | 1.405528 | 13.498427 | 4.522978 | 42.182661 | 1.454606 | 83.553862
|  |  | 17.378008 | 5.572859 | 48.795417 | 1.944587 | 17.35738 | 6.903828 | 64.713816 | 1.576224 | 15.074651 | 4.676674 | 46.859335 | 1.44576 | 84.999622
|  |  | 19.952623 | 5.820678 | 54.616095 | 2.105592 | 19.462972 | 6.663245 | 71.377061 | 1.814402 | 16.889053 | 4.792619 | 51.651954 | 1.421033 | 86.420655
|  |  | 22.908677 | 5.967306 | 60.583401 | 2.277574 | 21.740546 | 6.22146 | 77.598521 | 2.128658 | 19.017711 | 4.864148 | 56.516102 | 1.381887 | 87.802542
|  |  | 26.30268 | 5.985772 | 66.569173 | 2.468886 | 24.209432 | 5.588108 | 83.186629 | 2.532762 | 21.550473 | 4.888408 | 61.40451 | 1.329809 | 89.132351
|  |  | 30.199517 | 5.852058 | 72.421231 | 2.683806 | 26.893238 | 4.809156 | 87.995785 | 3.020693 | 24.571166 | 4.859306 | 66.263816 | 1.267591 | 90.399942
|  |  | 34.673685 | 5.551915 | 77.973146 | 2.93247 | 29.825708 | 3.933414 | 91.929199 | 3.585223 | 28.156389 | 4.769404 | 71.03322 | 1.196621 | 91.596563
|  |  | 39.810717 | 5.089708 | 83.062854 | 3.220217 | 33.045925 | 3.035889 | 94.965088 | 4.196328 | 32.352717 | 4.611038 | 75.644258 | 1.119428 | 92.715991
|  |  | 45.708819 | 4.484212 | 87.547066 | 3.552286 | 36.598211 | 2.183532 | 97.14862 | 4.816974 | 37.169691 | 4.375455 | 80.019713 | 1.037228 | 93.753219
| 99.426851 |  | 52.480746 | 3.774196 | 91.321262 | 3.926822 | 40.525033 | 1.437736 | 98.586356 | 5.396301 | 42.565992 | 4.057316 | 84.077029 | 0.951234 | 94.704453
| 94.329582 |  | 60.255959 | 3.014238 | 94.3355 | 4.333241 | 44.858274 | 0.840495 | 99.426851 | 5.877608 | 48.4436 | 3.658217 | 87.735246 | 0.862528 | 95.566981
|  | 0.2531069 | 69.183097 | 2.25952 | 96.59502 | 4.754414 | 49.612688 | 0.420768 | 99.847619 | 6.210348 | 54.653948 | 3.186451 | 90.921697 | 0.77114 | 96.338121
|  | 109.5867 | 79.432823 | 1.57462 | 98.16964 | 5.157724 | 54.770412 | 0.130561 | 99.97818 | 6.349778 | 61.003726 | 2.667917 | 93.589614 | 0.681679 | 97.0198
|  | 23.87696 | 91.201084 | 0.989579 | 99.159219 | 5.509838 | 60.28025 | 0.021819 | 99.999999 | 6.271835 | 67.275561 | 2.128123 | 95.717737 | 0.580878 | 97.600678
|  |  | 104.712855 | 0.562115 | 99.721334 | 5.762586 | 66.042836 | 0 | 99.999999 | 5.974501 | 73.250062 | 1.610646 | 97.328383 | 0.490941 | 98.091619
|  |  | 120.226443 | 0.216497 | 99.937831 | 5.876016 | 71.918852 | 0 | 99.999999 | 5.471672 | 78.721734 | 1.14136 | 98.469743 | 0.410086 | 98.501705
|  | 95.03004 | 138.038426 | 0.062168 | 99.999999 | 5.80961 | 77.728462 | 0 | 99.999999 | 4.816232 | 83.537966 | 0.751637 | 99.22138 | 0.336876 | 98.838581
|  |  | 158.489319 | 0 | 99.999999 | 5.532589 | 83.261051 | 0 | 99.999999 | 4.052957 | 87.590923 | 0.455626 | 99.677006 | 0.275653 | 99.114234
|  |  | 181.970086 | 0 | 99.999999 | 5.039668 | 88.300719 | 0 | 99.999999 | 3.273669 | 90.864592 | 0.228831 | 99.905837 | 0.220687 | 99.334921
|  | 79.0843 | 208.929613 | 0 | 99.999999 | 4.318875 | 92.619594 | 0 | 99.999999 | 2.526752 | 93.391344 | 0.094161 | 99.999998 | 0.177572 | 99.512493
|  |  | 239.883292 | 0 | 99.999999 | 3.417821 | 96.037415 | 0 | 99.999999 | 1.89274 | 95.284084 | 0 | 99.999998 | 0.146914 | 99.659407
|  |  | 275.42287 | 0 | 99.999999 | 2.363741 | 98.401156 | 0 | 99.999999 | 1.387644 | 96.671728 | 0 | 99.999998 | 0.120583 | 99.77999
|  |  | 316.227766 | 0 | 99.999999 | 1.259222 | 99.660378 | 0 | 99.999999 | 1.030942 | 97.70267 | 0 | 99.999998 | 0.091892 | 99.871882
|  |  | 363.078055 | 0 | 99.999999 | 0.332955 | 99.993333 | 0 | 99.999999 | 0.792277 | 98.494947 | 0 | 99.999998 | 0.055854 | 99.927736
|  |  | 416.869383 | 0 | 99.999999 | 0.006666 | 99.999999 | 0 | 99.999999 | 0.630079 | 99.125026 | 0 | 99.999998 | 0.037722 | 99.965458
|  |  | 478.630092 | 0 | 99.999999 | 0 | 99.999999 | 0 | 99.999999 | 0.485791 | 99.610817 | 0 | 99.999998 | 0.024218 | 99.989676
|  |  | 549.540874 | 0 | 99.999999 | 0 | 99.999999 | 0 | 99.999999 | 0.28968 | 99.900497 | 0 | 99.999998 | 0.01032 | 99.999996
|  |  | 630.957344 | 0 | 99.999999 | 0 | 99.999999 | 0 | 99.999999 | 0.083236 | 99.983733 | 0 | 99.999998 | 0 | 99.999996
|  |  | 724.43596 | 0 | 99.999999 | 0 | 99.999999 | 0 | 99.999999 | 0.016266 | 99.999999 | 0 | 99.999998 | 0 | 99.999996
|  |  | 831.763771 | 0 | 99.999999 | 0 | 99.999999 | 0 | 99.999999 | 0 | 99.999999 | 0 | 99.999998 | 0 | 99.999996
|  |  | 954.992586 | 0 | 99.999999 | 0 | 99.999999 | 0 | 99.999999 | 0 | 99.999999 | 0 | 99.999998 | 0 | 99.999996
|  |  | 1096.478196 | 0 | 99.999999 | 0 | 99.999999 | 0 | 99.999999 | 0 | 99.999999 | 0 | 99.999998 | 0 | 99.999996
|  |  | 1258.925412 | 0 | 99.999999 | 0 | 99.999999 | 0 | 99.999999 | 0 | 99.999999 | 0 | 99.999998 | 0 | 99.999996
|  |  | 1445.439771 | 0 | 99.999999 | 0 | 99.999999 | 0 | 99.999999 | 0 | 99.999999 | 0 | 99.999998 | 0 | 99.999996
|  |  | 1659.586907 | 0 | 99.999999 | 0 | 99.999999 | 0 | 99.999999 | 0 | 99.999999 | 0 | 99.999998 | 0 | 99.999996
|  |  | 1905.460718 | 0 | 99.999999 | 0 | 99.999999 | 0 | 99.999999 | 0 | 99.999999 | 0 | 99.999998 | 0 | 99.999996
|  |  | 2187.761624 | 0 | 99.999999 | 0 | 99.999999 | 0 | 99.999999 | 0 | 99.999999 | 0 | 99.999998 | 0 | 99.999996
|  |  | 2511.886432 | 0 | 99.999999 | 0 | 99.999999 | 0 | 99.999999 | 0 | 99.999999 | 0 | 99.999998 | 0 | 99.999996
|  |  | 2884.031503 | 0 | 99.999999 | 0 | 99.999999 | 0 | 99.999999 | 0 | 99.999999 | 0 | 99.999998 | 0 | 99.999996
|  |  | 3311.311215 | 0 | 99.999999 | 0 | 99.999999 | 0 | 99.999999 | 0 | 99.999999 | 0 | 99.999998 | 0 | 99.999996
|  |  | 3801.893963 | 0 | 99.999999 | 0 | 99.999999 | 0 | 99.999999 | 0 | 99.999999 | 0 | 99.999998 | 0 | 99.999996
|  |  | 4365.158322 | 0 | 99.999999 | 0 | 99.999999 | 0 | 99.999999 | 0 | 99.999999 | 0 | 99.999998 | 0 | 99.999996
|  |  | 5011.872336 | 0 | 99.999999 | 0 | 99.999999 | 0 | 99.999999 | 0 | 99.999999 | 0 | 99.999998 | 0 | 99.999996
|  |  | 5754.399373 | 0 | 99.999999 | 0 | 99.999999 | 0 | 99.999999 | 0 | 99.999999 | 0 | 99.999998 | 0 | 99.999996
|  |  | 6606.93448 | 0 | 99.999999 | 0 | 99.999999 | 0 | 99.999999 | 0 | 99.999999 | 0 | 99.999998 | 0 | 99.999996
|  |  | 7585.77575 | 0 | 99.999999 | 0 | 99.999999 | 0 | 99.999999 | 0 | 99.999999 | 0 | 99.999998 | 0 | 99.999996
|  |  | 8709.6359 | 0 | 99.999999 | 0 | 99.999999 | 0 | 99.999999 | 0 | 99.999999 | 0 | 99.999998 | 0 | 99.999996
|  |  | 10000 | 0 | 99.999999 | 0 | 99.999999 | 0 | 99.999999 | 0 | 99.999999 | 0 | 99.999998 | 0 | 99.999996