## Overview
Brick Pellet Production Overview
Variables | Clay | Treatment | Treatment | Ash | Treatment | Treatment | Firing temp [C]
| Ys (#0250) | Dried 6 days 50 C | Crushed <500mum | SSA-P1-Raw (#0262) | Dried 1 day 105C | Mill 10 sec | 1020
| Rs (#0252) | Dried 6 days 50 C | Crushed <500mum | SSA-P1-ED (Pilot-8) | Dried 1 day 105C | Mill 10 sec | 1030
|  | Dried 6 days 50 C | Crushed <500mum | SSA-P2-Raw (#0263) | Dried 1 day 105C | Mill 10 sec | 1050
|  | Dried 6 days 50 C | Crushed <5mum | SSA-P2-ED (Pilot-10) | Dried 1 day 105C | Mill 10 sec
|  |  |  | SSA-P2-A2P (#0179) | Dried 1 day 105C | Mill 10 sec
Mix order
1 | Name | Name | Clay | SSA | Ash Treatment | Temp [C] | Annotation
| Y-Ref-1020 | Y-Ref | Y | Ref |  | 1020
| Y-Ref-1030 | Y-Ref | Y | Ref |  | 1030
| Y-Ref-1030 | Y-Ref | Y | Ref |  | 1030
| Y-P1-Raw-1020 | Y-P1-Raw | Y | P1 | Raw | 1020
| Y-P1-Raw-1030 | Y-P1-Raw | Y | P1 | Raw | 1030
| Y-P1-Raw-1050 | Y-P1-Raw | Y | P1 | Raw | 1050
| Y-P1-ED-1020 | Y-P1-ED | Y | P1 | ED | 1020
| Y-P1-ED-1030 | Y-P1-ED | Y | P1 | ED | 1030
| Y-P1-ED-1050 | Y-P1-ED | Y | P1 | ED | 1050
| Y-P2-Raw-1020 | Y-P2-Raw | Y | P2 | Raw | 1020
| Y-P2-Raw-1030 | Y-P2-Raw | Y | P2 | Raw | 1030
| Y-P2-Raw-1050 | Y-P2-Raw | Y | P2 | Raw | 1050
| Y-P2-ED-1020 | Y-P2-ED | Y | P2 | ED | 1020
| Y-P2-ED-1030 | Y-P2-ED | Y | P2 | ED | 1030
| Y-P2-ED-1050 | Y-P2-ED | Y | P2 | ED | 1050
| Y-P2-A2P-1020 | Y-P2-A2P | Y | P2 | A2P | 1020
| Y-P2-A2P-1030 | Y-P2-A2P | Y | P2 | A2P | 1030
| Y-P2-A2P-1050 | Y-P2-A2P | Y | P2 | A2P | 1050
| R-Ref-1020 | R-Ref | R | Ref |  | 1020
| R-Ref-1030 | R-Ref | R | Ref |  | 1030
| R-Ref-1030 | R-Ref | R | Ref |  | 1030
| R-P1-Raw-1020 | R-P1-Raw | R | P1 | Raw | 1020
| R-P1-Raw-1030 | R-P1-Raw | R | P1 | Raw | 1030
| R-P1-Raw-1050 | R-P1-Raw | R | P1 | Raw | 1050
| R-P1-ED-1020 | R-P1-ED | R | P1 | ED | 1020
| R-P1-ED-1030 | R-P1-ED | R | P1 | ED | 1030
| R-P1-ED-1050 | R-P1-ED | R | P1 | ED | 1050
| R-P2-Raw-1020 | R-P2-Raw | R | P2 | Raw | 1020
| R-P2-Raw-1030 | R-P2-Raw | R | P2 | Raw | 1030
| R-P2-Raw-1050 | R-P2-Raw | R | P2 | Raw | 1050
| R-P2-ED-1020 | R-P2-ED | R | P2 | ED | 1020
| R-P2-ED-1030 | R-P2-ED | R | P2 | ED | 1030
| R-P2-ED-1050 | R-P2-ED | R | P2 | ED | 1050
| R-P2-A2P-1020 | R-P2-A2P | R | P2 | A2P | 1020
| R-P2-A2P-1030 | R-P2-A2P | R | P2 | A2P | 1030
| R-P2-A2P-1050 | R-P2-A2P | R | P2 | A2P | 1050

## Mixing
Teglpille blandeopskrift
sample name:
Date:
Made by:
Mængde til fremstilling af en omgang teglpiller a 7 stk
Lynetten | Ly
Avedøre | Av
Elektrodialyse | ED
Ash to Phos | A2P
Production of one batch including 7 discs, 4 g each
|  | Replacement | Clay (g) (dry) | Ash (g) (dry) | Water (g) | Water %
| Ref | 0 | 25 | 0 | 6.25 | 20
| With ash | 30% | 17.5 | 7.5 | 6,25-7,5 | 20-23
Production method, one batch including 7 discs, 4 g each
Mixing
Step 1 | Ad clay to a bowl
Step 2 | Weigh ash on paper and ad to the bowl
Step 3 | Mix ash and clay
Step 4 | Ad demineralized water with a pipette,little at the time, and stir. Ad approx 20-23 %
Step 5 | Mend together with gloved hands, role up and let sit in a sealed bowl for 24 h
Forming
Step 1 | Devide mass in to seven, 4 g each
Step 2 | Place a specimen in steel the die with paper at the bottom and top (for easy release)
Step 3 | Lift the stamp to the top, and let it drop 10 times over the specimen
Step 4 | Release from steel die and weigh
Step 5 | Place in oven, 105 C for 24 h
Forming
Step 1 | Weigh and measure diameter and height
Step 2 | Place in firing oven on designated ceramic plate
Step 3 | Fire at one of three temperatures
Step 4 | Weigh and measure diameter and height
Yellow Clay with Sand 1020 °C | [7 empty] | Yellow Clay with Sand 1030 °C | [7 empty] | Yellow Clay with Sand 1050 °C
Mix |  | erstatning | Ler (g) | Aske (g) | Vand (g) | tilsat i alt | Water content % | Pr gang |  | erstatning | Ler (g) | Aske (g) | Vand (g) | tilsat i alt | Water content % | Pr gang |  | erstatning | Ler (g) | Aske (g) | Vand (g) | tilsat i alt | Water content %
#4 | Ref | 0 | 25 | 0 | 6.26 | 6.26 | 20.02559 | #5 | Ref | 0 | 25 | 0 | 6.28 | 6.28 | 20.07673 | #6 | Ref | 0 | 25 | 0 | 6.44 | 6.44 | 20.48346
#1 | SSA-Av | Raw | 17.5 | 7.5 | 6.68 | 6.68 | 21.08586 | #2 | SSA-Av | Raw | 17.5 | 7.5 | 7.53 | 7.53 | 23.14786 | #3 | SSA-Av | Raw | 17.5 | 7.5 | 6.77 | 6.77 | 21.30941
#1 |  | ED | 17.5 | 7.5 | 7.02 | 7.02 | 21.9238 | #2 |  | ED | 17.5 | 7.5 | 7.25 | 7.25 | 22.48062 | #3 |  | ED | 17.5 | 7.5 | 6.75 | 6.75 | 21.25984
#7 | SSA-Ly | Raw | 17.5 | 7.5 | 6.66 | 6.66 | 21.03601 | #8 | SSA-Ly | Raw | 17.5 | 7.5 | 6.66 | 6.66 | 21.03601 | #9 | SSA-Ly | Raw | 17.5 | 7.5 | 6.68 | 6.68 | 21.08586
#7 |  | ED | 17.5 | 7.5 | 6.97 | 6.97 | 21.80169 | #8 |  | ED | 17.5 | 7.5 | 7.08 | 7.08 | 22.06983 | #9 |  | ED | 17.5 | 7.5 | 7.01 | 7.01 | 21.89941
#4 | SSA | A2P | 17.5 | 7.5 | 7.64 | 7.64 | 23.40686 | #5 | SSA | A2P | 17.5 | 7.5 | 7.42 | 7.42 | 22.88711 | #6 | SSA | A2P | 17.5 | 7.5 | 7.11 | 7.11 | 22.14263
Red Clay with Sand 1020 °C | [7 empty] | Red Clay with Sand 1030 °C | [7 empty] | Red Clay with Sand 1050 °C
Pr gang |  | erstatning | Ler (g) | Aske (g) | Vand (g) | tilsat i alt | Water content % | Pr gang |  | erstatning | Ler (g) | Aske (g) | Vand (g) | tilsat i alt | Water content % | Pr gang |  | erstatning | Ler (g) | Aske (g) | Vand (g) | tilsat i alt | Water content %
#4 | Ref | 0 | 25 | 0 | 6.26 | 6.26 | 20.02559 | #5 | Ref | 0 | 25 | 0 | 6.26 | 6.26 | 20.02559 | #6 | Ref | 0 | 25 | 0 | 6.47 | 6.47 | 20.55926
#1 | SSA-Av | Raw | 17.5 | 7.5 | 6.43 | 6.43 | 20.45816 | #2 | SSA-Av | Raw | 17.5 | 7.5 | 7.05 | 7.05 | 21.99688 | #3 | SSA-Av | Raw | 17.5 | 7.5 | 6.78 | 6.78 | 21.33417
#1 |  | ED | 17.5 | 7.5 | 7.31 | 7.31 | 22.62457 | #2 |  | ED | 17.5 | 7.5 | 7.13 | 7.13 | 22.1911 | #3 |  | ED | 17.5 | 7.5 | 6.69 | 6.69 | 21.11076
#7 | SSA-Ly | Raw | 17.5 | 7.5 | 6.98 | 6.98 | 21.82614 | #8 | SSA-Ly | Raw | 17.5 | 7.5 | 6.68 | 6.68 | 21.08586 | #9 | SSA-Ly | Raw | 17.5 | 7.5 | 6.68 | 6.68 | 21.08586
#7 |  | ED | 17.5 | 7.5 | 6.97 | 6.97 | 21.80169 | #8 |  | ED | 17.5 | 7.5 | 6.76 | 6.76 | 21.28463 | #9 |  | ED | 17.5 | 7.5 | 6.86 | 6.86 | 21.5317
#4 | SSA | A2P | 17.5 | 7.5 | 7.5 | 7.5 | 23.07692 | #5 | SSA | A2P | 17.5 | 7.5 | 7.51 | 7.51 | 23.10058 | #6 | SSA | A2P | 17.5 | 7.5 | 7.53 | 7.53 | 23.14786
Total amount of ash and clay
Yellow clay with sand | 337.5 | g
Red clay with sand | 337.5 | g
SSA-Av-Raw | 45 | g
SSA-Av-ED | 45 | g | [5 empty] | 4.5
SSA-Ly-Raw | 45 | g
SSA-Ly-ED | 45 | g
SSA-A2P | 45 | g
Total amount of water | 248.06 | g
| 6.26 | 20.02559
| 7.64 | 23.40686

## Water and Burning
Vandindhold og brænding ved 950-1000-1050°C
sample name: | 0
Date:
Made by:
1020 °C | Ref (#4) | [5 empty] | A2P (#4)
| Prøve | (g) våd | (g) efter 105° | %vandindhold | (g) efter 1020°C | % tab efter 1020 | (g) våd | (g) efter 105° | %vandindhold | (g) efter 1020°C | % tab efter 1020
#0250 | A | 3.8198 | 3.1243 | 18.20776 | 2.8395 | 9.115642 | 4.0456 | 3.1456 | 22.24639 | 2.9269 | 6.952569
| B | 3.9058 | 3.189 | 18.35219 | 2.9006 | 9.043587 | 3.9854 | 3.088 | 22.51719 | 2.873 | 6.962435
| C | 3.8626 | 3.1487 | 18.48237 | 2.8621 | 9.102169 | 4.0432 | 3.1254 | 22.69984 | 2.9072 | 6.981506
| D | 3.9077 | 3.1861 | 18.46611 | 2.8963 | 9.09576 | 3.89 | 3.0072 | 22.69409 | 2.7992 | 6.916733
| E | 3.893 | 3.1643 | 18.71821 | 2.8745 | 9.158424 | 3.9528 | 3.0662 | 22.42967 | 2.8546 | 6.90105
| F | 3.8718 | 3.1498 | 18.64766 | 2.863 | 9.10534 | 3.922 | 3.0377 | 22.54717 | 2.8276 | 6.916417
| G | 3.9459 | 3.2257 | 18.25186 | 2.9276 | 9.241405 | 4.0466 | 3.1479 | 22.20877 | 2.9283 | 6.976079
#0252 | A | 3.9677 | 3.2176 | 18.90516 | 3.0929 | 3.875559 | 4.0863 | 3.1687 | 22.45552 | 3.0628 | 3.342065
| B | 3.9606 | 3.1966 | 19.29001 | 3.0729 | 3.869737 | 3.9847 | 3.0746 | 22.83986 | 2.9725 | 3.320757
| C | 4.0371 | 3.2625 | 19.18704 | 3.1374 | 3.834483 | 3.9867 | 3.0866 | 22.57757 | 2.9845 | 3.307847
| D | 3.9425 | 3.1817 | 19.2974 | 3.0598 | 3.831285 | 3.9644 | 3.0696 | 22.57088 | 2.968 | 3.309878
| E | 3.807 | 3.0807 | 19.07801 | 2.9622 | 3.846528 | 3.9918 | 3.0919 | 22.54371 | 2.9886 | 3.340988
| F | 3.8374 | 3.1029 | 19.14056 | 2.9829 | 3.86735 | 4.006 | 3.1032 | 22.5362 | 2.999 | 3.357824
| G | 3.8029 | 3.0773 | 19.08018 | 2.9574 | 3.896273 | 4.0142 | 3.1155 | 22.38802 | 3.0111 | 3.350987
1030 °C | Ref (#5) | [5 empty] | A2P (#5)
| Prøve | (g) våd | (g) efter 105° | %vandindhold | (g) efter 1030°C | % tab efter 1030 | (g) våd | (g) efter 105° | %vandindhold | (g) efter 1030°C | % tab efter 1030
#0250 | A | 3.8086 | 3.1505 | 17.27932 | 2.8712 | 8.865259 | 3.936 | 3.0839 | 21.64888 | 2.8712 | 6.897111
| B | 3.8583 | 3.1633 | 18.01311 | 2.8812 | 8.917902 | 4.0057 | 3.1267 | 21.94373 | 2.9086 | 6.975405
| C | 3.7949 | 3.1004 | 18.30088 | 2.8211 | 9.008515 | 3.9571 | 3.0906 | 21.89735 | 2.876 | 6.943636
| D | 3.838 | 3.1338 | 18.3481 | 2.8573 | 8.823154 | 3.8779 | 3.0246 | 22.00418 | 2.815 | 6.929842
| E | 3.7719 | 3.071 | 18.58215 | 2.7966 | 8.9352 | 3.9741 | 3.1084 | 21.78355 | 2.8938 | 6.903873
| F | 3.8303 | 3.1318 | 18.23617 | 2.8513 | 8.956511 | 3.9526 | 3.101 | 21.54531 | 2.8861 | 6.930023
| G | 3.7817 | 3.1011 | 17.9972 | 2.8238 | 8.941988 | 3.9739 | 3.1045 | 21.87775 | 2.8863 | 7.028507
#0252 | A | 3.9991 | 3.2509 | 18.70921 | 3.1271 | 3.808176 | 4.0272 | 3.1263 | 22.37038 | 3.0253 | 3.230656
| B | 4.015 | 3.2549 | 18.93151 | 3.132 | 3.775846 | 4.0278 | 3.1455 | 21.90526 | 3.0424 | 3.277698
| C | 3.9018 | 3.1642 | 18.9041 | 3.0439 | 3.801909 | 4.0653 | 3.1691 | 22.04511 | 3.0663 | 3.243823
| D | 3.9395 | 3.1942 | 18.91864 | 3.0725 | 3.810031 | 3.971 | 3.0835 | 22.34953 | 2.9832 | 3.252797
| E | 3.8799 | 3.1495 | 18.82523 | 3.0296 | 3.806953 | 4.0709 | 3.1708 | 22.11059 | 3.0681 | 3.23893
| F | 3.9103 | 3.162 | 19.13664 | 3.0404 | 3.845667 | 3.9191 | 3.0464 | 22.26787 | 2.9472 | 3.256303
| G | 3.8557 | 3.137 | 18.63994 | 3.0166 | 3.838062 | 4.0433 | 3.1534 | 22.00925 | 3.0496 | 3.291685
1050 °C | Ref (#6) | [5 empty] | A2P (#6)
| Prøve | (g) våd | (g) efter 105° | %vandindhold | (g) efter 1050°C | % tab efter 1050 | (g) våd | (g) efter 105° | %vandindhold | (g) efter 1050°C | % tab efter 1050
#0250 | A | 3.8888 | 3.1249 | 19.64359 | 2.8365 | 9.229095 | 3.992 | 3.1211 | 21.81613 | 2.8972 | 7.173753
| B | 3.8447 | 3.0877 | 19.68944 | 2.8013 | 9.275513 | 3.9755 | 3.1085 | 21.80858 | 2.8851 | 7.186746
| C | 3.976 | 3.1806 | 20.00503 | 2.8843 | 9.315852 | 4.0964 | 3.2178 | 21.4481 | 2.986 | 7.20368
| D | 3.9753 | 3.1966 | 19.58846 | 2.9006 | 9.259839 | 4.0357 | 3.1711 | 21.42379 | 2.9436 | 7.174167
| E | 3.8304 | 3.0715 | 19.81255 | 2.7851 | 9.324434 | 4.1116 | 3.2218 | 21.64121 | 2.9914 | 7.151282
| F | 3.877 | 3.1163 | 19.62084 | 2.8251 | 9.344415 | 4.0371 | 3.1528 | 21.90434 | 2.9275 | 7.146029
| G | 3.9271 | 3.1594 | 19.54878 | 2.8663 | 9.277078 | 4.013 | 3.1565 | 21.34313 | 2.9302 | 7.169333
#0252 | A | 3.9296 | 3.1545 | 19.72465 | 3.0356 | 3.769219 | 3.9128 | 3.0289 | 22.58996 | 2.9304 | 3.252006
| B | 3.92 | 3.1294 | 20.16837 | 3.0116 | 3.7643 | 3.9595 | 3.0599 | 22.72004 | 2.9594 | 3.284421
| C | 3.9842 | 3.1856 | 20.04417 | 3.0651 | 3.782647 | 3.8763 | 2.9938 | 22.76656 | 2.8958 | 3.273432
| D | 3.9348 | 3.1386 | 20.23483 | 3.0202 | 3.772383 | 3.9316 | 3.0128 | 23.36962 | 2.9151 | 3.242831
| E | 3.9616 | 3.1735 | 19.89348 | 3.0538 | 3.771861 | 3.9716 | 3.0687 | 22.73391 | 2.9683 | 3.271744
| F | 3.9269 | 3.1485 | 19.82225 | 3.0294 | 3.782754 | 3.9601 | 3.0578 | 22.78478 | 2.9576 | 3.276866
| G | 3.8572 | 3.1015 | 19.59193 | 2.984 | 3.788489 | 3.9075 | 3.0328 | 22.38516 | 2.9326 | 3.303878
1020 °C | Av-Raw (#1) | [5 empty] | Av-ED (#1)
| Prøve | (g) våd | (g) efter 105° | %vandindhold | (g) efter 1020°C | % tab efter 1020 | (g) våd | (g) efter 105° | %vandindhold | (g) efter 1020°C | % tab efter 1020
#0250 | A | 3.9923 | 3.2299 | 19.09676 | 3.0182 | 6.554382 | 4.0792 | 3.2322 | 20.76388 | 3.007 | 6.967391
| B | 4.0006 | 3.2133 | 19.67955 | 3.0026 | 6.557122 | 3.9295 | 3.104 | 21.00776 | 2.8893 | 6.916881
| C | 3.8758 | 3.1221 | 19.44631 | 2.9174 | 6.556484 | 4.0357 | 3.1892 | 20.9753 | 2.9675 | 6.951587
| D | 3.9834 | 3.2012 | 19.63649 | 2.9911 | 6.563164 | 3.9444 | 3.0879 | 21.71433 | 2.8739 | 6.930276
| E | 3.9925 | 3.2125 | 19.53663 | 3.0027 | 6.530739 | 3.9616 | 3.1255 | 21.10511 | 2.9085 | 6.942889
| F | 3.8995 | 3.1443 | 19.36659 | 2.9384 | 6.548357 | 4.0729 | 3.2151 | 21.06116 | 2.9935 | 6.892476
| G | 3.9887 | 3.2286 | 19.05633 | 3.0165 | 6.569411 | 4.0476 | 3.2025 | 20.87904 | 2.9796 | 6.960187
#0252 | A | 4.0352 | 3.233 | 19.88006 | 3.1327 | 3.102382 | 4.0307 | 3.1551 | 21.72327 | 3.0438 | 3.527622
| B | 3.9453 | 3.1615 | 19.86668 | 3.0645 | 3.068164 | 4.0275 | 3.152 | 21.73805 | 3.041 | 3.521574
| C | 4.016 | 3.2129 | 19.99751 | 3.1137 | 3.087553 | 3.9538 | 3.0868 | 21.92827 | 2.9792 | 3.485811
| D | 3.9229 | 3.137 | 20.03365 | 3.0399 | 3.095314 | 3.9205 | 3.0742 | 21.58653 | 2.9673 | 3.477327
| E | 3.9847 | 3.1749 | 20.32273 | 3.0762 | 3.108759 | 3.9815 | 3.0961 | 22.23785 | 2.9886 | 3.47211
| F | 4.001 | 3.196 | 20.11997 | 3.0968 | 3.10388 | 3.9418 | 3.0808 | 21.84281 | 2.9725 | 3.515321
| G | 3.9252 | 3.1484 | 19.79007 | 3.0495 | 3.141278 | 3.9287 | 3.0678 | 21.9131 | 2.9598 | 3.520438
1030 °C | Av-Raw (#2) | [5 empty] | Av-ED (#2)
| Prøve | (g) våd | (g) efter 105° | %vandindhold | (g) efter 1030°C | % tab efter 1030 | (g) våd | (g) efter 105° | %vandindhold | (g) efter 1030°C | % tab efter 1030
#0250 | A | 3.8745 | 3.0833 | 20.4207 | 2.8808 | 6.567639 | 3.914 | 3.08 | 21.30812 | 2.8651 | 6.977273
| B | 3.9546 | 3.1233 | 21.02109 | 2.9189 | 6.54436 | 3.9703 | 3.1066 | 21.75402 | 2.8911 | 6.936844
| C | 3.8835 | 3.0642 | 21.09695 | 2.8647 | 6.510672 | 4.0591 | 3.1782 | 21.70186 | 2.9568 | 6.966207
| D | 3.8137 | 3.0071 | 21.15006 | 2.8108 | 6.527884 | 4.0277 | 3.1459 | 21.89339 | 2.9276 | 6.939191
| E | 3.8866 | 3.0649 | 21.14187 | 2.8643 | 6.545075 | 3.9724 | 3.1116 | 21.66952 | 2.8963 | 6.91927
| F | 4.0012 | 3.1494 | 21.28861 | 2.9423 | 6.575856 | 3.9409 | 3.0878 | 21.64734 | 2.871 | 7.02118
| G | 3.9088 | 3.0851 | 21.07296 | 2.8821 | 6.580014 | 4.0325 | 3.1623 | 21.57967 | 2.923 | 7.567277
#0252 | A | 4.0208 | 3.1991 | 20.43623 | 3.1001 | 3.09462 | 3.9422 | 3.0856 | 21.72898 | 2.9793 | 3.445035
| B | 3.9373 | 3.1078 | 21.06774 | 3.012 | 3.082566 | 3.9522 | 3.0913 | 21.7828 | 2.9842 | 3.464562
| C | 4.0327 | 3.1807 | 21.12728 | 3.0828 | 3.077939 | 4.01 | 3.1386 | 21.73067 | 3.0301 | 3.456955
| D | 3.9979 | 3.157 | 21.03354 | 3.0597 | 3.08204 | 3.9134 | 3.0561 | 21.90678 | 2.9512 | 3.432479
| E | 4.015 | 3.1707 | 21.02864 | 3.0719 | 3.116031 | 4.0831 | 3.1936 | 21.78492 | 3.0844 | 3.419339
| F | 4 | 3.1601 | 20.9975 | 3.0621 | 3.101168 | 3.9741 | 3.1119 | 21.69548 | 3.0058 | 3.409493
| G | 3.9981 | 3.1691 | 20.73485 | 3.0708 | 3.101827 | 3.9643 | 3.1076 | 21.61037 | 3.0004 | 3.449607
1050 °C | Av-Raw (#3) | [5 empty] | Av-ED (#3)
| Prøve | (g) våd | (g) efter 105° | %vandindhold | (g) efter 1050°C | % tab efter 1050 | (g) våd | (g) efter 105° | %vandindhold | (g) efter 1050°C | % tab efter 1050
#0250 | A | 3.831 | 3.0885 | 19.38136 | 2.8787 | 6.792942 | 3.9639 | 3.1705 | 20.01564 | 2.9416 | 7.219681
| B | 3.8765 | 3.1064 | 19.86586 | 2.896 | 6.773114 | 3.9078 | 3.0957 | 20.78151 | 2.8703 | 7.281067
| C | 3.9096 | 3.127 | 20.01739 | 2.9145 | 6.795651 | 4.0515 | 3.2177 | 20.58003 | 2.9841 | 7.259844
| D | 4.0327 | 3.2263 | 19.99653 | 3.0081 | 6.763165 | 4.0174 | 3.2 | 20.34649 | 2.9682 | 7.24375
| E | 3.9529 | 3.1786 | 19.58815 | 2.9631 | 6.779714 | 3.9646 | 3.1611 | 20.26686 | 2.9294 | 7.329727
| F | 4.0281 | 3.2551 | 19.19019 | 3.0237 | 7.108845 | 4.025 | 3.2067 | 20.33043 | 2.9734 | 7.275392
| G | 3.9326 | 3.1759 | 19.24172 | 2.959 | 6.82956 | 4.0196 | 3.2023 | 20.33287 | 2.9671 | 7.344721
#0252 | A | 3.9393 | 3.135 | 20.41733 | 3.0332 | 3.247209 | 4.0433 | 3.2008 | 20.83694 | 3.0831 | 3.677206
| B | 4.0027 | 3.1863 | 20.39623 | 3.0826 | 3.254559 | 4.0146 | 3.1714 | 21.00334 | 3.0555 | 3.654537
| C | 4.0019 | 3.1863 | 20.38032 | 3.0824 | 3.260835 | 3.9961 | 3.1592 | 20.94292 | 3.0435 | 3.66232
| D | 4.0448 | 3.2086 | 20.67346 | 3.1052 | 3.222589 | 3.9224 | 3.094 | 21.11972 | 2.9807 | 3.661926
| E | 4.0455 | 3.2173 | 20.47213 | 3.113 | 3.241849 | 4.0441 | 3.1982 | 20.91689 | 3.0799 | 3.698956
| F | 3.9376 | 3.1291 | 20.53281 | 3.0268 | 3.269311 | 4.0521 | 3.1957 | 21.13472 | 3.0789 | 3.654911
| G | 3.8932 | 3.1028 | 20.30207 | 3.0016 | 3.26157 | 4.0893 | 3.2416 | 20.72971 | 3.1216 | 3.701876
1020 °C | Ly-Raw (#7) | [5 empty] | Ly-ED (#7)
| Prøve | (g) våd | (g) efter 105° | %vandindhold | (g) efter 1020°C | % tab efter 1020 | (g) våd | (g) efter 105° | %vandindhold | (g) efter 1020°C | % tab efter 1020
#0250 | A | 3.9777 | 3.2207 | 19.0311 | 3.0055 | 6.681777 | 3.9301 | 3.093 | 21.29971 | 2.8775 | 6.967346
| B | 3.8519 | 3.0912 | 19.7487 | 2.8842 | 6.696429 | 4.0602 | 3.1953 | 21.30191 | 2.9726 | 6.969612
| C | 3.9435 | 3.1562 | 19.9645 | 2.9447 | 6.701096 | 3.9945 | 3.143 | 21.31681 | 2.9249 | 6.93923
| D | 4.0261 | 3.2168 | 20.10134 | 3.0016 | 6.689878 | 3.958 | 3.1042 | 21.5715 | 2.8885 | 6.94865
| E | 3.9435 | 3.1614 | 19.83264 | 2.9501 | 6.683748 | 3.9724 | 3.1185 | 21.49582 | 2.9005 | 6.99054
| F | 3.9351 | 3.1461 | 20.05032 | 2.9359 | 6.681288 | 3.9695 | 3.1163 | 21.49389 | 2.8973 | 7.027565
| G | 3.949 | 3.1631 | 19.90124 | 2.9511 | 6.702286 | 3.9607 | 3.1177 | 21.28412 | 2.9004 | 6.969882
#0252 | A | 4.0037 | 3.1807 | 20.55599 | 3.0798 | 3.172258 | 3.9268 | 3.1128 | 20.72935 | 3.0096 | 3.315343
| B | 3.9539 | 3.1319 | 20.7896 | 3.0324 | 3.176985 | 4.0142 | 3.174 | 20.9307 | 3.0687 | 3.31758
| C | 3.9857 | 3.1465 | 21.05527 | 3.0458 | 3.200381 | 3.9792 | 3.1363 | 21.18265 | 3.0339 | 3.264994
| D | 3.963 | 3.1346 | 20.90336 | 3.0351 | 3.174249 | 3.9484 | 3.1086 | 21.26937 | 3.0057 | 3.310172
| E | 3.9548 | 3.1302 | 20.85061 | 3.0312 | 3.162737 | 4.0788 | 3.2097 | 21.30774 | 3.1043 | 3.283796
| F | 3.9703 | 3.1465 | 20.74906 | 3.046 | 3.194025 | 3.9916 | 3.126 | 21.68554 | 3.0231 | 3.291747
| G | 3.9759 | 3.1561 | 20.61923 | 3.0555 | 3.187478 | 3.9488 | 3.1174 | 21.0545 | 3.0133 | 3.339321
1030 °C | Ly-Raw (#8) | [5 empty] | Ly-ED (#8)
| Prøve | (g) våd | (g) efter 105° | %vandindhold | (g) efter 1030°C | % tab efter 1030 | (g) våd | (g) efter 105° | %vandindhold | (g) efter 1030°C | % tab efter 1030
#0250 | A | 3.9608 | 3.1819 | 19.66522 | 2.9724 | 6.584116 | 3.9011 | 3.0536 | 21.72464 | 2.8438 | 6.870579
| B | 3.9998 | 3.1956 | 20.10601 | 2.984 | 6.621605 | 4.1045 | 3.2133 | 21.71275 | 2.9909 | 6.921234
| C | 4.0388 | 3.2276 | 20.08517 | 3.0128 | 6.6551 | 4.0654 | 3.1635 | 22.18478 | 2.9467 | 6.853169
| D | 3.9551 | 3.1573 | 20.17142 | 2.9494 | 6.58474 | 3.9669 | 3.0921 | 22.05248 | 2.8801 | 6.856182
| E | 4.0782 | 3.2561 | 20.1584 | 3.0412 | 6.59992 | 3.9734 | 3.1098 | 21.73453 | 2.8939 | 6.942569
| F | 3.9346 | 3.1446 | 20.07828 | 2.9362 | 6.627234 | 4.0365 | 3.1476 | 22.02155 | 2.9323 | 6.840132
| G | 4.0136 | 3.2098 | 20.02691 | 2.9957 | 6.670198 | 3.9349 | 3.0717 | 21.93703 | 2.8611 | 6.856138
#0252 | A | 3.8816 | 3.0891 | 20.41684 | 2.9914 | 3.162733 | 4.1072 | 3.237 | 21.18718 | 3.1297 | 3.314798
| B | 4.0569 | 3.2127 | 20.80899 | 3.1103 | 3.18735 | 4.1123 | 3.2322 | 21.40165 | 3.1262 | 3.2795
| C | 3.9151 | 3.1071 | 20.63804 | 3.0082 | 3.183032 | 3.9297 | 3.0891 | 21.39095 | 2.9861 | 3.334304
| D | 4.0749 | 3.223 | 20.90603 | 3.1203 | 3.186472 | 3.9712 | 3.1259 | 21.28576 | 3.0236 | 3.272657
| E | 4.0532 | 3.2178 | 20.61088 | 3.1155 | 3.179191 | 4.0326 | 3.1734 | 21.30635 | 3.0679 | 3.32451
| F | 4.0258 | 3.1951 | 20.63441 | 3.0925 | 3.211167 | 3.986 | 3.1359 | 21.32715 | 3.0316 | 3.325999
| G | 4.0108 | 3.1946 | 20.35005 | 3.0913 | 3.233582 | 3.9901 | 3.1395 | 21.31776 | 3.0355 | 3.312629
1050 °C | Ly-Raw (#9) | [5 empty] | Ly-ED (#9)
| Prøve | (g) våd | (g) efter 105° | %vandindhold | (g) efter 1050°C | % tab efter 1050 | (g) våd | (g) efter 105° | %vandindhold | (g) efter 1050°C | % tab efter 1050
#0250 | A | 3.953 | 3.1771 | 19.62813 | 2.9643 | 6.697932 | 4.0109 | 3.163 | 21.13989 | 2.9451 | 6.889029
| B | 3.9362 | 3.1527 | 19.90498 | 2.9409 | 6.718051 | 4.0703 | 3.1955 | 21.49227 | 2.9776 | 6.818964
| C | 3.9344 | 3.1549 | 19.81242 | 2.9445 | 6.668991 | 3.9131 | 3.0689 | 21.57369 | 2.8575 | 6.888462
| D | 3.9537 | 3.1627 | 20.00658 | 2.9518 | 6.668353 | 3.9515 | 3.0971 | 21.62217 | 2.8834 | 6.900003
| E | 3.9086 | 3.133 | 19.84342 | 2.923 | 6.702841 | 3.9716 | 3.1191 | 21.4649 | 2.9059 | 6.835305
| F | 4.0269 | 3.2238 | 19.94338 | 3.0091 | 6.659842 | 3.9747 | 3.1199 | 21.50603 | 2.9029 | 6.955351
| G | 3.8944 | 3.1342 | 19.52034 | 2.9236 | 6.719418 | 4.0088 | 3.1611 | 21.14598 | 2.9436 | 6.880516
#0252 | A | 3.9404 | 3.1389 | 20.34057 | 3.0382 | 3.20813 | 3.9488 | 3.115 | 21.11528 | 3.0122 | 3.300161
| B | 3.9513 | 3.1382 | 20.57804 | 3.0383 | 3.183354 | 3.9844 | 3.1483 | 20.98434 | 3.0451 | 3.27796
| C | 3.9672 | 3.1507 | 20.58127 | 3.0489 | 3.231028 | 4.0387 | 3.1782 | 21.30636 | 3.074 | 3.278585
| D | 3.9348 | 3.1176 | 20.76853 | 3.0168 | 3.233256 | 3.9521 | 3.1017 | 21.51767 | 2.9978 | 3.349776
| E | 3.9208 | 3.112 | 20.62844 | 3.0118 | 3.219794 | 3.9303 | 3.0918 | 21.33425 | 2.9879 | 3.360502
| F | 3.9872 | 3.1706 | 20.48054 | 3.0666 | 3.280136 | 3.9595 | 3.1144 | 21.3436 | 3.0107 | 3.329694
| G | 3.9859 | 3.1815 | 20.18114 | 3.0788 | 3.228037 | 4.0401 | 3.1879 | 21.09354 | 3.0815 | 3.33762

## W&B Figures
Vandindhold og brænding ved 950-1000-1050°C
sample name: | 0
Date:
Made by:
1020 °C | Ref (#4) | [5 empty] | A2P (#4)
| Prøve | (g) våd | (g) efter 105° | %vandindhold | (g) efter 1020°C | % tab efter 1020 | (g) våd | (g) efter 105° | %vandindhold | (g) efter 1020°C | % tab efter 1020
#0250 | A | 3.8198 | 3.1243 | 18.20776 | 2.8395 | 9.115642 | 4.0456 | 3.1456 | 22.24639 | 2.9269 | 6.952569
| B | 3.9058 | 3.189 | 18.35219 | 2.9006 | 9.043587 | 3.9854 | 3.088 | 22.51719 | 2.873 | 6.962435
| C | 3.8626 | 3.1487 | 18.48237 | 2.8621 | 9.102169 | 4.0432 | 3.1254 | 22.69984 | 2.9072 | 6.981506
| D | 3.9077 | 3.1861 | 18.46611 | 2.8963 | 9.09576 | 3.89 | 3.0072 | 22.69409 | 2.7992 | 6.916733
| E | 3.893 | 3.1643 | 18.71821 | 2.8745 | 9.158424 | 3.9528 | 3.0662 | 22.42967 | 2.8546 | 6.90105
| F | 3.8718 | 3.1498 | 18.64766 | 2.863 | 9.10534 | 3.922 | 3.0377 | 22.54717 | 2.8276 | 6.916417
| G | 3.9459 | 3.2257 | 18.25186 | 2.9276 | 9.241405 | 4.0466 | 3.1479 | 22.20877 | 2.9283 | 6.976079
Average |  | 3.886657 | 3.1697 | 18.44659 | 2.880514 | 9.12319 | 3.983657 | 3.088286 | 22.47759 | 2.873829 | 6.943827
STDEV |  | 0.04005945 | 0.03342848 | 0.191372 | 0.02953492 | 0.0620788 | 0.06438496 | 0.05452511 | 0.1960828 | 0.04995714 | 0.03213998
#0252 | A | 3.9677 | 3.2176 | 18.90516 | 3.0929 | 3.875559 | 4.0863 | 3.1687 | 22.45552 | 3.0628 | 3.342065
| B | 3.9606 | 3.1966 | 19.29001 | 3.0729 | 3.869737 | 3.9847 | 3.0746 | 22.83986 | 2.9725 | 3.320757
| C | 4.0371 | 3.2625 | 19.18704 | 3.1374 | 3.834483 | 3.9867 | 3.0866 | 22.57757 | 2.9845 | 3.307847
| D | 3.9425 | 3.1817 | 19.2974 | 3.0598 | 3.831285 | 3.9644 | 3.0696 | 22.57088 | 2.968 | 3.309878
| E | 3.807 | 3.0807 | 19.07801 | 2.9622 | 3.846528 | 3.9918 | 3.0919 | 22.54371 | 2.9886 | 3.340988
| F | 3.8374 | 3.1029 | 19.14056 | 2.9829 | 3.86735 | 4.006 | 3.1032 | 22.5362 | 2.999 | 3.357824
| G | 3.8029 | 3.0773 | 19.08018 | 2.9574 | 3.896273 | 4.0142 | 3.1155 | 22.38802 | 3.0111 | 3.350987
Average |  | 3.907886 | 3.1599 | 19.13977 | 3.037929 | 3.860174 | 4.004871 | 3.101443 | 22.55882 | 2.998071 | 3.332906
STDEV |  | 0.09166896 | 0.07305544 | 0.1366631 | 0.0705521 | 0.0236769 | 0.03929545 | 0.03359091 | 0.1414592 | 0.03212599 | 0.02001208
1030 °C | Ref (#5) | [5 empty] | A2P (#5)
| Prøve | (g) våd | (g) efter 105° | %vandindhold | (g) efter 1030°C | % tab efter 1030 | (g) våd | (g) efter 105° | %vandindhold | (g) efter 1030°C | % tab efter 1030
#0250 | A | 3.8086 | 3.1505 | 17.27932 | 2.8712 | 8.865259 | 3.936 | 3.0839 | 21.64888 | 2.8712 | 6.897111
| B | 3.8583 | 3.1633 | 18.01311 | 2.8812 | 8.917902 | 4.0057 | 3.1267 | 21.94373 | 2.9086 | 6.975405
| C | 3.7949 | 3.1004 | 18.30088 | 2.8211 | 9.008515 | 3.9571 | 3.0906 | 21.89735 | 2.876 | 6.943636
| D | 3.838 | 3.1338 | 18.3481 | 2.8573 | 8.823154 | 3.8779 | 3.0246 | 22.00418 | 2.815 | 6.929842
| E | 3.7719 | 3.071 | 18.58215 | 2.7966 | 8.9352 | 3.9741 | 3.1084 | 21.78355 | 2.8938 | 6.903873
| F | 3.8303 | 3.1318 | 18.23617 | 2.8513 | 8.956511 | 3.9526 | 3.101 | 21.54531 | 2.8861 | 6.930023
| G | 3.7817 | 3.1011 | 17.9972 | 2.8238 | 8.941988 | 3.9739 | 3.1045 | 21.87775 | 2.8863 | 7.028507
Average |  | 3.811957 | 3.1217 | 18.10813 | 2.843214 | 8.921219 | 3.9539 | 3.091386 | 21.81439 | 2.876714 | 6.944057
STDEV |  | 0.03158227 | 0.03229283 | 0.4171511 | 0.03035553 | 0.06089903 | 0.03999921 | 0.03244993 | 0.1655255 | 0.0297998 | 0.04533653
#0252 | A | 3.9991 | 3.2509 | 18.70921 | 3.1271 | 3.808176 | 4.0272 | 3.1263 | 22.37038 | 3.0253 | 3.230656
| B | 4.015 | 3.2549 | 18.93151 | 3.132 | 3.775846 | 4.0278 | 3.1455 | 21.90526 | 3.0424 | 3.277698
| C | 3.9018 | 3.1642 | 18.9041 | 3.0439 | 3.801909 | 4.0653 | 3.1691 | 22.04511 | 3.0663 | 3.243823
| D | 3.9395 | 3.1942 | 18.91864 | 3.0725 | 3.810031 | 3.971 | 3.0835 | 22.34953 | 2.9832 | 3.252797
| E | 3.8799 | 3.1495 | 18.82523 | 3.0296 | 3.806953 | 4.0709 | 3.1708 | 22.11059 | 3.0681 | 3.23893
| F | 3.9103 | 3.162 | 19.13664 | 3.0404 | 3.845667 | 3.9191 | 3.0464 | 22.26787 | 2.9472 | 3.256303
| G | 3.8557 | 3.137 | 18.63994 | 3.0166 | 3.838062 | 4.0433 | 3.1534 | 22.00925 | 3.0496 | 3.291685
Average |  | 3.928757 | 3.187529 | 18.86647 | 3.066014 | 3.812378 | 4.0178 | 3.127857 | 22.15114 | 3.026014 | 3.255985
STDEV |  | 0.05957219 | 0.04794892 | 0.1628438 | 0.04662 | 0.02332611 | 0.05453806 | 0.04675114 | 0.1800596 | 0.04521097 | 0.02174306
1050 °C | Ref (#6) | [5 empty] | A2P (#6)
| Prøve | (g) våd | (g) efter 105° | %vandindhold | (g) efter 1050°C | % tab efter 1050 | (g) våd | (g) efter 105° | %vandindhold | (g) efter 1050°C | % tab efter 1050
#0250 | A | 3.8888 | 3.1249 | 19.64359 | 2.8365 | 9.229095 | 3.992 | 3.1211 | 21.81613 | 2.8972 | 7.173753
| B | 3.8447 | 3.0877 | 19.68944 | 2.8013 | 9.275513 | 3.9755 | 3.1085 | 21.80858 | 2.8851 | 7.186746
| C | 3.976 | 3.1806 | 20.00503 | 2.8843 | 9.315852 | 4.0964 | 3.2178 | 21.4481 | 2.986 | 7.20368
| D | 3.9753 | 3.1966 | 19.58846 | 2.9006 | 9.259839 | 4.0357 | 3.1711 | 21.42379 | 2.9436 | 7.174167
| E | 3.8304 | 3.0715 | 19.81255 | 2.7851 | 9.324434 | 4.1116 | 3.2218 | 21.64121 | 2.9914 | 7.151282
| F | 3.877 | 3.1163 | 19.62084 | 2.8251 | 9.344415 | 4.0371 | 3.1528 | 21.90434 | 2.9275 | 7.146029
| G | 3.9271 | 3.1594 | 19.54878 | 2.8663 | 9.277078 | 4.013 | 3.1565 | 21.34313 | 2.9302 | 7.169333
Average |  | 3.902757 | 3.133857 | 19.70124 | 2.842743 | 9.289461 | 4.037329 | 3.164229 | 21.62647 | 2.937286 | 7.172141
STDEV |  | 0.05871396 | 0.04687106 | 0.1584141 | 0.04285603 | 0.040433 | 0.05078995 | 0.04356542 | 0.223508 | 0.04045056 | 0.01974637
#0252 | A | 3.9296 | 3.1545 | 19.72465 | 3.0356 | 3.769219 | 3.9128 | 3.0289 | 22.58996 | 2.9304 | 3.252006
| B | 3.92 | 3.1294 | 20.16837 | 3.0116 | 3.7643 | 3.9595 | 3.0599 | 22.72004 | 2.9594 | 3.284421
| C | 3.9842 | 3.1856 | 20.04417 | 3.0651 | 3.782647 | 3.8763 | 2.9938 | 22.76656 | 2.8958 | 3.273432
| D | 3.9348 | 3.1386 | 20.23483 | 3.0202 | 3.772383 | 3.9316 | 3.0128 | 23.36962 | 2.9151 | 3.242831
| E | 3.9616 | 3.1735 | 19.89348 | 3.0538 | 3.771861 | 3.9716 | 3.0687 | 22.73391 | 2.9683 | 3.271744
| F | 3.9269 | 3.1485 | 19.82225 | 3.0294 | 3.782754 | 3.9601 | 3.0578 | 22.78478 | 2.9576 | 3.276866
| G | 3.8572 | 3.1015 | 19.59193 | 2.984 | 3.788489 | 3.9075 | 3.0328 | 22.38516 | 2.9326 | 3.303878
Average |  | 3.930614 | 3.147371 | 19.92567 | 3.028529 | 3.77595 | 3.931343 | 3.036386 | 22.76429 | 2.937029 | 3.272168
STDEV |  | 0.03950993 | 0.02798903 | 0.235246 | 0.02697411 | 0.00874512 | 0.03459898 | 0.02736917 | 0.3010713 | 0.02628616 | 0.02019358
1020 °C | Av-Raw (#1) | [5 empty] | Av-ED (#1)
| Prøve | (g) våd | (g) efter 105° | %vandindhold | (g) efter 1020°C | % tab efter 1020 | (g) våd | (g) efter 105° | %vandindhold | (g) efter 1020°C | % tab efter 1020
#0250 | A | 3.9923 | 3.2299 | 19.09676 | 3.0182 | 6.554382 | 4.0792 | 3.2322 | 20.76388 | 3.007 | 6.967391
| B | 4.0006 | 3.2133 | 19.67955 | 3.0026 | 6.557122 | 3.9295 | 3.104 | 21.00776 | 2.8893 | 6.916881
| C | 3.8758 | 3.1221 | 19.44631 | 2.9174 | 6.556484 | 4.0357 | 3.1892 | 20.9753 | 2.9675 | 6.951587
| D | 3.9834 | 3.2012 | 19.63649 | 2.9911 | 6.563164 | 3.9444 | 3.0879 | 21.71433 | 2.8739 | 6.930276
| E | 3.9925 | 3.2125 | 19.53663 | 3.0027 | 6.530739 | 3.9616 | 3.1255 | 21.10511 | 2.9085 | 6.942889
| F | 3.8995 | 3.1443 | 19.36659 | 2.9384 | 6.548357 | 4.0729 | 3.2151 | 21.06116 | 2.9935 | 6.892476
| G | 3.9887 | 3.2286 | 19.05633 | 3.0165 | 6.569411 | 4.0476 | 3.2025 | 20.87904 | 2.9796 | 6.960187
Average |  | 3.961829 | 3.193129 | 19.40267 | 2.983843 | 6.554237 | 4.010129 | 3.1652 | 21.07237 | 2.945614 | 6.937384
STDEV |  | 0.05139007 | 0.04259682 | 0.2469867 | 0.03976325 | 0.01231559 | 0.06317351 | 0.05808488 | 0.3053557 | 0.05383148 | 0.02626786
#0252 | A | 4.0352 | 3.233 | 19.88006 | 3.1327 | 3.102382 | 4.0307 | 3.1551 | 21.72327 | 3.0438 | 3.527622
| B | 3.9453 | 3.1615 | 19.86668 | 3.0645 | 3.068164 | 4.0275 | 3.152 | 21.73805 | 3.041 | 3.521574
| C | 4.016 | 3.2129 | 19.99751 | 3.1137 | 3.087553 | 3.9538 | 3.0868 | 21.92827 | 2.9792 | 3.485811
| D | 3.9229 | 3.137 | 20.03365 | 3.0399 | 3.095314 | 3.9205 | 3.0742 | 21.58653 | 2.9673 | 3.477327
| E | 3.9847 | 3.1749 | 20.32273 | 3.0762 | 3.108759 | 3.9815 | 3.0961 | 22.23785 | 2.9886 | 3.47211
| F | 4.001 | 3.196 | 20.11997 | 3.0968 | 3.10388 | 3.9418 | 3.0808 | 21.84281 | 2.9725 | 3.515321
| G | 3.9252 | 3.1484 | 19.79007 | 3.0495 | 3.141278 | 3.9287 | 3.0678 | 21.9131 | 2.9598 | 3.520438
Average |  | 3.975757 | 3.180529 | 20.00152 | 3.0819 | 3.101047 | 3.969214 | 3.101829 | 21.85284 | 2.993171 | 3.502886
STDEV |  | 0.04499566 | 0.03502683 | 0.1806945 | 0.03406587 | 0.02230126 | 0.04533631 | 0.03646271 | 0.2075806 | 0.03482627 | 0.02350801
1030 °C | Av-Raw (#2) | [5 empty] | Av-ED (#2)
| Prøve | (g) våd | (g) efter 105° | %vandindhold | (g) efter 1030°C | % tab efter 1030 | (g) våd | (g) efter 105° | %vandindhold | (g) efter 1030°C | % tab efter 1030
#0250 | A | 3.8745 | 3.0833 | 20.4207 | 2.8808 | 6.567639 | 3.914 | 3.08 | 21.30812 | 2.8651 | 6.977273
| B | 3.9546 | 3.1233 | 21.02109 | 2.9189 | 6.54436 | 3.9703 | 3.1066 | 21.75402 | 2.8911 | 6.936844
| C | 3.8835 | 3.0642 | 21.09695 | 2.8647 | 6.510672 | 4.0591 | 3.1782 | 21.70186 | 2.9568 | 6.966207
| D | 3.8137 | 3.0071 | 21.15006 | 2.8108 | 6.527884 | 4.0277 | 3.1459 | 21.89339 | 2.9276 | 6.939191
| E | 3.8866 | 3.0649 | 21.14187 | 2.8643 | 6.545075 | 3.9724 | 3.1116 | 21.66952 | 2.8963 | 6.91927
| F | 4.0012 | 3.1494 | 21.28861 | 2.9423 | 6.575856 | 3.9409 | 3.0878 | 21.64734 | 2.871 | 7.02118
| G | 3.9088 | 3.0851 | 21.07296 | 2.8821 | 6.580014 | 4.0325 | 3.1623 | 21.57967 | 2.923 | 7.567277
Average |  | 3.903271 | 3.082471 | 21.02746 | 2.880557 | 6.550214 | 3.988129 | 3.124629 | 21.65056 | 2.904414 | 7.046749
STDEV |  | 0.06024239 | 0.04560237 | 0.2803038 | 0.04216356 | 0.02572948 | 0.05301335 | 0.03782489 | 0.1802588 | 0.03299623 | 0.231954
#0252 | A | 4.0208 | 3.1991 | 20.43623 | 3.1001 | 3.09462 | 3.9422 | 3.0856 | 21.72898 | 2.9793 | 3.445035
| B | 3.9373 | 3.1078 | 21.06774 | 3.012 | 3.082566 | 3.9522 | 3.0913 | 21.7828 | 2.9842 | 3.464562
| C | 4.0327 | 3.1807 | 21.12728 | 3.0828 | 3.077939 | 4.01 | 3.1386 | 21.73067 | 3.0301 | 3.456955
| D | 3.9979 | 3.157 | 21.03354 | 3.0597 | 3.08204 | 3.9134 | 3.0561 | 21.90678 | 2.9512 | 3.432479
| E | 4.015 | 3.1707 | 21.02864 | 3.0719 | 3.116031 | 4.0831 | 3.1936 | 21.78492 | 3.0844 | 3.419339
| F | 4 | 3.1601 | 20.9975 | 3.0621 | 3.101168 | 3.9741 | 3.1119 | 21.69548 | 3.0058 | 3.409493
| G | 3.9981 | 3.1691 | 20.73485 | 3.0708 | 3.101827 | 3.9643 | 3.1076 | 21.61037 | 3.0004 | 3.449607
Average |  | 4.000257 | 3.1635 | 20.91797 | 3.065629 | 3.093742 | 3.977043 | 3.1121 | 21.74857 | 3.005057 | 3.439639
STDEV |  | 0.0307294 | 0.02829223 | 0.246231 | 0.02730334 | 0.01372139 | 0.05535783 | 0.04403726 | 0.09141969 | 0.04270776 | 0.02009004
1050 °C | Av-Raw (#3) | [5 empty] | Av-ED (#3)
| Prøve | (g) våd | (g) efter 105° | %vandindhold | (g) efter 1050°C | % tab efter 1050 | (g) våd | (g) efter 105° | %vandindhold | (g) efter 1050°C | % tab efter 1050
#0250 | A | 3.831 | 3.0885 | 19.38136 | 2.8787 | 6.792942 | 3.9639 | 3.1705 | 20.01564 | 2.9416 | 7.219681
| B | 3.8765 | 3.1064 | 19.86586 | 2.896 | 6.773114 | 3.9078 | 3.0957 | 20.78151 | 2.8703 | 7.281067
| C | 3.9096 | 3.127 | 20.01739 | 2.9145 | 6.795651 | 4.0515 | 3.2177 | 20.58003 | 2.9841 | 7.259844
| D | 4.0327 | 3.2263 | 19.99653 | 3.0081 | 6.763165 | 4.0174 | 3.2 | 20.34649 | 2.9682 | 7.24375
| E | 3.9529 | 3.1786 | 19.58815 | 2.9631 | 6.779714 | 3.9646 | 3.1611 | 20.26686 | 2.9294 | 7.329727
| F | 4.0281 | 3.2551 | 19.19019 | 3.0237 | 7.108845 | 4.025 | 3.2067 | 20.33043 | 2.9734 | 7.275392
| G | 3.9326 | 3.1759 | 19.24172 | 2.959 | 6.82956 | 4.0196 | 3.2023 | 20.33287 | 2.9671 | 7.344721
Average |  | 3.937629 | 3.1654 | 19.6116 | 2.949014 | 6.834713 | 3.992829 | 3.179143 | 20.37912 | 2.947729 | 7.279169
STDEV |  | 0.07458118 | 0.06179072 | 0.3524771 | 0.05524649 | 0.1227354 | 0.0494324 | 0.04199261 | 0.2424112 | 0.03904039 | 0.04479169
#0252 | A | 3.9393 | 3.135 | 20.41733 | 3.0332 | 3.247209 | 4.0433 | 3.2008 | 20.83694 | 3.0831 | 3.677206
| B | 4.0027 | 3.1863 | 20.39623 | 3.0826 | 3.254559 | 4.0146 | 3.1714 | 21.00334 | 3.0555 | 3.654537
| C | 4.0019 | 3.1863 | 20.38032 | 3.0824 | 3.260835 | 3.9961 | 3.1592 | 20.94292 | 3.0435 | 3.66232
| D | 4.0448 | 3.2086 | 20.67346 | 3.1052 | 3.222589 | 3.9224 | 3.094 | 21.11972 | 2.9807 | 3.661926
| E | 4.0455 | 3.2173 | 20.47213 | 3.113 | 3.241849 | 4.0441 | 3.1982 | 20.91689 | 3.0799 | 3.698956
| F | 3.9376 | 3.1291 | 20.53281 | 3.0268 | 3.269311 | 4.0521 | 3.1957 | 21.13472 | 3.0789 | 3.654911
| G | 3.8932 | 3.1028 | 20.30207 | 3.0016 | 3.26157 | 4.0893 | 3.2416 | 20.72971 | 3.1216 | 3.701876
Average |  | 3.980714 | 3.166486 | 20.45348 | 3.063543 | 3.251132 | 4.023129 | 3.180129 | 20.95489 | 3.063314 | 3.673105
STDEV |  | 0.0584082 | 0.04394282 | 0.1210332 | 0.0428325 | 0.01560755 | 0.05325131 | 0.04602067 | 0.1460945 | 0.04394218 | 0.0201241
1020 °C | Ly-Raw (#7) | [5 empty] | Ly-ED (#7)
| Prøve | (g) våd | (g) efter 105° | %vandindhold | (g) efter 1020°C | % tab efter 1020 | (g) våd | (g) efter 105° | %vandindhold | (g) efter 1020°C | % tab efter 1020
#0250 | A | 3.9777 | 3.2207 | 19.0311 | 3.0055 | 6.681777 | 3.9301 | 3.093 | 21.29971 | 2.8775 | 6.967346
| B | 3.8519 | 3.0912 | 19.7487 | 2.8842 | 6.696429 | 4.0602 | 3.1953 | 21.30191 | 2.9726 | 6.969612
| C | 3.9435 | 3.1562 | 19.9645 | 2.9447 | 6.701096 | 3.9945 | 3.143 | 21.31681 | 2.9249 | 6.93923
| D | 4.0261 | 3.2168 | 20.10134 | 3.0016 | 6.689878 | 3.958 | 3.1042 | 21.5715 | 2.8885 | 6.94865
| E | 3.9435 | 3.1614 | 19.83264 | 2.9501 | 6.683748 | 3.9724 | 3.1185 | 21.49582 | 2.9005 | 6.99054
| F | 3.9351 | 3.1461 | 20.05032 | 2.9359 | 6.681288 | 3.9695 | 3.1163 | 21.49389 | 2.8973 | 7.027565
| G | 3.949 | 3.1631 | 19.90124 | 2.9511 | 6.702286 | 3.9607 | 3.1177 | 21.28412 | 2.9004 | 6.969882
Average |  | 3.946686 | 3.165071 | 19.80426 | 2.9533 | 6.690929 | 3.977914 | 3.126857 | 21.39482 | 2.908814 | 6.973261
STDEV |  | 0.05230158 | 0.04412738 | 0.3618362 | 0.04128022 | 0.009055141 | 0.04108193 | 0.0338374 | 0.1205899 | 0.03160466 | 0.02907175
#0252 | A | 4.0037 | 3.1807 | 20.55599 | 3.0798 | 3.172258 | 3.9268 | 3.1128 | 20.72935 | 3.0096 | 3.315343
| B | 3.9539 | 3.1319 | 20.7896 | 3.0324 | 3.176985 | 4.0142 | 3.174 | 20.9307 | 3.0687 | 3.31758
| C | 3.9857 | 3.1465 | 21.05527 | 3.0458 | 3.200381 | 3.9792 | 3.1363 | 21.18265 | 3.0339 | 3.264994
| D | 3.963 | 3.1346 | 20.90336 | 3.0351 | 3.174249 | 3.9484 | 3.1086 | 21.26937 | 3.0057 | 3.310172
| E | 3.9548 | 3.1302 | 20.85061 | 3.0312 | 3.162737 | 4.0788 | 3.2097 | 21.30774 | 3.1043 | 3.283796
| F | 3.9703 | 3.1465 | 20.74906 | 3.046 | 3.194025 | 3.9916 | 3.126 | 21.68554 | 3.0231 | 3.291747
| G | 3.9759 | 3.1561 | 20.61923 | 3.0555 | 3.187478 | 3.9488 | 3.1174 | 21.0545 | 3.0133 | 3.339321
Average |  | 3.972471 | 3.146643 | 20.78902 | 3.046543 | 3.181159 | 3.983971 | 3.140686 | 21.16569 | 3.036943 | 3.303279
STDEV |  | 0.01785858 | 0.01771119 | 0.1695519 | 0.01709521 | 0.01328368 | 0.05124795 | 0.03754342 | 0.3053524 | 0.03658123 | 0.02474862
1030 °C | Ly-Raw (#8) | [5 empty] | Ly-ED (#8)
| Prøve | (g) våd | (g) efter 105° | %vandindhold | (g) efter 1030°C | % tab efter 1030 | (g) våd | (g) efter 105° | %vandindhold | (g) efter 1030°C | % tab efter 1030
#0250 | A | 3.9608 | 3.1819 | 19.66522 | 2.9724 | 6.584116 | 3.9011 | 3.0536 | 21.72464 | 2.8438 | 6.870579
| B | 3.9998 | 3.1956 | 20.10601 | 2.984 | 6.621605 | 4.1045 | 3.2133 | 21.71275 | 2.9909 | 6.921234
| C | 4.0388 | 3.2276 | 20.08517 | 3.0128 | 6.6551 | 4.0654 | 3.1635 | 22.18478 | 2.9467 | 6.853169
| D | 3.9551 | 3.1573 | 20.17142 | 2.9494 | 6.58474 | 3.9669 | 3.0921 | 22.05248 | 2.8801 | 6.856182
| E | 4.0782 | 3.2561 | 20.1584 | 3.0412 | 6.59992 | 3.9734 | 3.1098 | 21.73453 | 2.8939 | 6.942569
| F | 3.9346 | 3.1446 | 20.07828 | 2.9362 | 6.627234 | 4.0365 | 3.1476 | 22.02155 | 2.9323 | 6.840132
| G | 4.0136 | 3.2098 | 20.02691 | 2.9957 | 6.670198 | 3.9349 | 3.0717 | 21.93703 | 2.8611 | 6.856138
Average |  | 3.997271 | 3.196129 | 20.04163 | 2.984529 | 6.620416 | 3.997529 | 3.121657 | 21.90968 | 2.906971 | 6.877143
STDEV |  | 0.05096302 | 0.03902887 | 0.1730933 | 0.03617728 | 0.03351509 | 0.07338176 | 0.05621977 | 0.188428 | 0.0520443 | 0.0389288
#0252 | A | 3.8816 | 3.0891 | 20.41684 | 2.9914 | 3.162733 | 4.1072 | 3.237 | 21.18718 | 3.1297 | 3.314798
| B | 4.0569 | 3.2127 | 20.80899 | 3.1103 | 3.18735 | 4.1123 | 3.2322 | 21.40165 | 3.1262 | 3.2795
| C | 3.9151 | 3.1071 | 20.63804 | 3.0082 | 3.183032 | 3.9297 | 3.0891 | 21.39095 | 2.9861 | 3.334304
| D | 4.0749 | 3.223 | 20.90603 | 3.1203 | 3.186472 | 3.9712 | 3.1259 | 21.28576 | 3.0236 | 3.272657
| E | 4.0532 | 3.2178 | 20.61088 | 3.1155 | 3.179191 | 4.0326 | 3.1734 | 21.30635 | 3.0679 | 3.32451
| F | 4.0258 | 3.1951 | 20.63441 | 3.0925 | 3.211167 | 3.986 | 3.1359 | 21.32715 | 3.0316 | 3.325999
| G | 4.0108 | 3.1946 | 20.35005 | 3.0913 | 3.233582 | 3.9901 | 3.1395 | 21.31776 | 3.0355 | 3.312629
Average |  | 4.002614 | 3.177057 | 20.62361 | 3.075643 | 3.191933 | 4.018443 | 3.161857 | 21.31669 | 3.057229 | 3.3092
STDEV |  | 0.07487642 | 0.05523419 | 0.1967249 | 0.05316433 | 0.02327223 | 0.0693427 | 0.05550966 | 0.07150522 | 0.05391684 | 0.02383056
1050 °C | Ly-Raw (#9) | [5 empty] | Ly-ED (#9)
| Prøve | (g) våd | (g) efter 105° | %vandindhold | (g) efter 1050°C | % tab efter 1050 | (g) våd | (g) efter 105° | %vandindhold | (g) efter 1050°C | % tab efter 1050
#0250 | A | 3.953 | 3.1771 | 19.62813 | 2.9643 | 6.697932 | 4.0109 | 3.163 | 21.13989 | 2.9451 | 6.889029
| B | 3.9362 | 3.1527 | 19.90498 | 2.9409 | 6.718051 | 4.0703 | 3.1955 | 21.49227 | 2.9776 | 6.818964
| C | 3.9344 | 3.1549 | 19.81242 | 2.9445 | 6.668991 | 3.9131 | 3.0689 | 21.57369 | 2.8575 | 6.888462
| D | 3.9537 | 3.1627 | 20.00658 | 2.9518 | 6.668353 | 3.9515 | 3.0971 | 21.62217 | 2.8834 | 6.900003
| E | 3.9086 | 3.133 | 19.84342 | 2.923 | 6.702841 | 3.9716 | 3.1191 | 21.4649 | 2.9059 | 6.835305
| F | 4.0269 | 3.2238 | 19.94338 | 3.0091 | 6.659842 | 3.9747 | 3.1199 | 21.50603 | 2.9029 | 6.955351
| G | 3.8944 | 3.1342 | 19.52034 | 2.9236 | 6.719418 | 4.0088 | 3.1611 | 21.14598 | 2.9436 | 6.880516
Average |  | 3.943886 | 3.162629 | 19.80846 | 2.951029 | 6.690776 | 3.985843 | 3.132086 | 21.4207 | 2.916571 | 6.88109
STDEV |  | 0.04264921 | 0.03107977 | 0.1749011 | 0.02953008 | 0.02481709 | 0.05014292 | 0.04349799 | 0.1969246 | 0.04114907 | 0.04462064
#0252 | A | 3.9404 | 3.1389 | 20.34057 | 3.0382 | 3.20813 | 3.9488 | 3.115 | 21.11528 | 3.0122 | 3.300161
| B | 3.9513 | 3.1382 | 20.57804 | 3.0383 | 3.183354 | 3.9844 | 3.1483 | 20.98434 | 3.0451 | 3.27796
| C | 3.9672 | 3.1507 | 20.58127 | 3.0489 | 3.231028 | 4.0387 | 3.1782 | 21.30636 | 3.074 | 3.278585
| D | 3.9348 | 3.1176 | 20.76853 | 3.0168 | 3.233256 | 3.9521 | 3.1017 | 21.51767 | 2.9978 | 3.349776
| E | 3.9208 | 3.112 | 20.62844 | 3.0118 | 3.219794 | 3.9303 | 3.0918 | 21.33425 | 2.9879 | 3.360502
| F | 3.9872 | 3.1706 | 20.48054 | 3.0666 | 3.280136 | 3.9595 | 3.1144 | 21.3436 | 3.0107 | 3.329694
| G | 3.9859 | 3.1815 | 20.18114 | 3.0788 | 3.228037 | 4.0401 | 3.1879 | 21.09354 | 3.0815 | 3.33762
Average |  | 3.955371 | 3.144214 | 20.50836 | 3.042771 | 3.226248 | 3.979129 | 3.1339 | 21.24215 | 3.029886 | 3.319185
STDEV |  | 0.02563869 | 0.02562222 | 0.1950543 | 0.02442012 | 0.02940791 | 0.04418509 | 0.03793099 | 0.1841472 | 0.03722622 | 0.03367246

## W&B Figures 2
0
| Vandinhold % |  |  | STDEV |  |  | Loss of mass after firing |  |  | STDEV
| 1020 | 1030 | 1050 | 1020 | 1030 | 1050 | 1020 | 1030 | 1050 | 1020 | 1030 | 1050 | average | max | min
Y-Ref | 18.44659 | 18.10813 | 19.70124 | 0.191372 | 0.4171511 | 0.1584141 | 9.12319 | 8.921219 | 9.289461 | 0.0620788 | 0.06089903 | 0.040433 | 9.11129 | 9.289461 | 8.921219
Y-P1-Raw | 19.40267 | 21.02746 | 19.6116 | 0.2469867 | 0.2803038 | 0.3524771 | 6.554237 | 6.550214 | 6.834713 | 0.01231559 | 0.02572948 | 0.1227354 | 6.646388 | 7.279169 | 6.550214
Y-P1-ED | 21.07237 | 21.65056 | 20.37912 | 0.3053557 | 0.1802588 | 0.2424112 | 6.937384 | 7.046749 | 7.279169 | 0.02626786 | 0.231954 | 0.04479169 | 7.087767
Y-P2-Raw | 19.80426 | 20.04163 | 19.80846 | 0.3618362 | 0.1730933 | 0.1749011 | 6.690929 | 6.620416 | 6.690776 | 0.009055141 | 0.03351509 | 0.02481709 | 6.667373 | 2.010292 | 2.739247
Y-P2-ED | 21.39482 | 21.90968 | 21.4207 | 0.1205899 | 0.188428 | 0.1969246 | 6.973261 | 6.877143 | 6.88109 | 0.02907175 | 0.0389288 | 0.04462064 | 6.910498
Y-P2-A2P | 22.47759 | 21.81439 | 21.62647 | 0.1960828 | 0.1655255 | 0.223508 | 6.943827 | 6.944057 | 7.172141 | 0.03213998 | 0.04533653 | 0.01974637 | 7.020008
R-Ref | 19.13977 | 18.86647 | 19.92567 | 0.1366631 | 0.1628438 | 0.235246 | 3.860174 | 3.812378 | 3.77595 | 0.0236769 | 0.02332611 | 0.00874512 | 3.816167 | 3.860174 | 3.77595
R-P1-Raw | 20.00152 | 20.91797 | 20.45348 | 0.1806945 | 0.246231 | 0.1210332 | 3.101047 | 3.093742 | 3.251132 | 0.02230126 | 0.01372139 | 0.01560755 | 3.14864 | 3.673105 | 3.093742
R-P1-ED | 21.85284 | 21.74857 | 20.95489 | 0.2075806 | 0.09141969 | 0.1460945 | 3.502886 | 3.439639 | 3.673105 | 0.02350801 | 0.02009004 | 0.0201241 | 3.538543
R-P2-Raw | 20.78902 | 20.62361 | 20.50836 | 0.1695519 | 0.1967249 | 0.1950543 | 3.181159 | 3.191933 | 3.226248 | 0.01328368 | 0.02327223 | 0.02940791 | 3.19978 | 0.1870691 | 0.7664319
R-P2-ED | 21.16569 | 21.31669 | 21.24215 | 0.3053524 | 0.07150522 | 0.1841472 | 3.303279 | 3.3092 | 3.319185 | 0.02474862 | 0.02383056 | 0.03367246 | 3.310555
R-P2-A2P | 22.55882 | 22.15114 | 22.76429 | 0.1414592 | 0.1800596 | 0.3010713 | 3.332906 | 3.255985 | 3.272168 | 0.02001208 | 0.02174306 | 0.02019358 | 3.28702

## High and Diameter
High and diameter
sample name: | 0
Date:
Made by:
Ref #4 | efter 105°C | [9 empty] | Ref #4 | Ref efter 1020°C
| Prøve | diameter 1 | diameter 2 | diameter 3 | gennemsnit | højde 1 | højde 2 | højde 3 | gennemsnit | Vol |  | Prøve | diameter 1 | diameter 2 | diameter 3 | gennemsnit | højde 1 | højde 2 | højde 3 | gennemsnit | Vol | Shrinkage D [%] | Shrinkage h [%] | Shrinkage [%]
#0250 | Reference A | 18.66 | 18.55 | 18.61 | 18.60667 | 5.98 | 5.99 | 6.17 | 6.046667 | 1644.156 | #0250 | Reference A | 18.61 | 18.63 | 18.69 | 18.64333 | 6.13 | 6.02 | 6 | 6.05 | 1651.553 | -0.197062 | -0.05512679 | -0.4498566
| Reference B | 18.65 | 18.55 | 18.54 | 18.58 | 6.11 | 6.09 | 6.06 | 6.086667 | 1650.292 |  | Reference B | 18.56 | 18.72 | 18.62 | 18.63333 | 6.1 | 6.14 | 6.16 | 6.133333 | 1672.506 | -0.287047 | -0.7667032 | -1.346029
| Reference C | 18.62 | 18.55 | 18.64 | 18.60333 | 5.97 | 6.14 | 6.02 | 6.043333 | 1642.661 |  | Reference C | 18.6 | 18.55 | 18.55 | 18.56667 | 6.05 | 6.01 | 6.04 | 6.033333 | 1633.485 | 0.1970973 | 0.1654716 | 0.5586261
| Reference D | 18.79 | 18.44 | 18.79 | 18.67333 | 6.12 | 6.06 | 6.16 | 6.113333 | 1674.217 |  | Reference D | 18.76 | 18.7 | 18.44 | 18.63333 | 6.13 | 6.16 | 6.13 | 6.14 | 1674.323 | 0.2142092 | -0.436205 | -0.006378669
| Reference E | 18.44 | 18.7 | 18.42 | 18.52 | 6.39 | 6.19 | 6.08 | 6.22 | 1675.569 |  | Reference E | 18.77 | 18.62 | 18.79 | 18.72667 | 6.15 | 6.16 | 6.22 | 6.176667 | 1701.238 | -1.115911 | 0.6966774 | -1.531961
| Reference F | 18.57 | 18.61 | 18.56 | 18.58 | 6.13 | 6.08 | 6.21 | 6.14 | 1664.752 |  | Reference F | 18.52 | 18.63 | 18.71 | 18.62 | 6.12 | 6.19 | 6.22 | 6.176667 | 1681.913 | -0.2152853 | -0.597177 | -1.030785
| Reference G | 18.71 | 18.64 | 18.76 | 18.70333 | 6.08 | 6.12 | 6.17 | 6.123333 | 1682.348 |  | Reference G | 18.63 | 18.8 | 18.53 | 18.65333 | 6.17 | 6.1 | 6.1 | 6.123333 | 1673.365 | 0.267332 | 0 | 0.5339494
#0252 | Reference A | 18.5 | 18.54 | 18.5 | 18.51333 | 6.4 | 6.29 | 6.25 | 6.313333 | 1699.487 | #0252 | Reference A | 18.53 | 18.62 | 18.5 | 18.55 | 6.33 | 6.38 | 6.43 | 6.38 | 1724.243 | -0.1980555 | -1.055966 | -1.456656
| Reference B | 18.54 | 18.56 | 18.56 | 18.55333 | 6.29 | 6.25 | 6.2 | 6.246667 | 1688.815 |  | Reference B | 18.55 | 18.38 | 18.51 | 18.48 | 6.37 | 6.38 | 6.32 | 6.356667 | 1704.996 | 0.3952569 | -1.760939 | -0.9580947
| Reference C | 18.47 | 18.52 | 18.48 | 18.49 | 6.36 | 6.66 | 6.5 | 6.506667 | 1747.118 |  | Reference C | 18.55 | 18.52 | 18.47 | 18.51333 | 6.61 | 6.62 | 6.52 | 6.583333 | 1772.168 | -0.1261943 | -1.178279 | -1.433802
| Reference D | 18.42 | 18.55 | 18.48 | 18.48333 | 6.19 | 6.26 | 6.32 | 6.256667 | 1678.779 |  | Reference D | 18.43 | 18.6 | 18.37 | 18.46667 | 6.34 | 6.3 | 6.36 | 6.333333 | 1696.287 | 0.09017133 | -1.22536 | -1.042889
| Reference E | 18.38 | 18.62 | 18.41 | 18.47 | 6.15 | 6.1 | 6.01 | 6.086667 | 1630.809 |  | Reference E | 18.68 | 18.4 | 18.65 | 18.57667 | 6.14 | 6.08 | 6.22 | 6.146667 | 1665.962 | -0.5775131 | -0.9857612 | -2.155541
| Reference F | 18.48 | 18.56 | 18.45 | 18.49667 | 6.11 | 6.13 | 6.07 | 6.103333 | 1640 |  | Reference F | 18.55 | 18.55 | 18.62 | 18.57333 | 6.17 | 6.22 | 6.25 | 6.213333 | 1683.427 | -0.4144891 | -1.802294 | -2.647962
| Reference G | 18.49 | 18.68 | 18.54 | 18.57 | 6.11 | 6.03 | 6.06 | 6.066667 | 1643.099 |  | Reference G | 18.43 | 18.76 | 18.62 | 18.60333 | 6.11 | 6.12 | 6.23 | 6.153333 | 1672.561 | -0.179501 | -1.428571 | -1.793029
Ref #5 | efter 105°C | [9 empty] | Ref #5 | Ref efter 1030°C
| Prøve | diameter 1 | diameter 2 | diameter 3 | gennemsnit | højde 1 | højde 2 | højde 3 | gennemsnit | Vol |  | Prøve | diameter 1 | diameter 2 | diameter 3 | gennemsnit | højde 1 | højde 2 | højde 3 | gennemsnit | Vol | Shrinkage D [%] | Shrinkage h [%] | Shrinkage [%]
#0250 | Reference A | 18.71 | 18.6 | 18.61 | 18.64 | 6.03 | 6.06 | 6.02 | 6.036667 | 1647.323 | #0250 | Reference A | 18.57 | 18.71 | 18.56 | 18.61333 | 6.06 | 6.05 | 6.11 | 6.073333 | 1652.591 | 0.1430615 | -0.6073992 | -0.3197442
| Reference B | 18.51 | 18.49 | 18.49 | 18.49667 | 6.14 | 6.24 | 6.13 | 6.17 | 1657.914 |  | Reference B | 18.63 | 18.51 | 18.61 | 18.58333 | 6.08 | 6.24 | 6.1 | 6.14 | 1665.35 | -0.4685529 | 0.4862237 | -0.4485104
| Reference C | 18.69 | 18.6 | 18.52 | 18.60333 | 6.01 | 5.96 | 6.07 | 6.013333 | 1634.507 |  | Reference C | 18.75 | 18.42 | 18.71 | 18.62667 | 5.96 | 6.07 | 6 | 6.01 | 1637.701 | -0.1254256 | 0.05543237 | -0.1954369
| Reference D | 18.63 | 18.64 | 18.53 | 18.6 | 6.12 | 6.11 | 6.06 | 6.096667 | 1656.564 |  | Reference D | 18.77 | 18.59 | 18.68 | 18.68 | 6.09 | 6.16 | 6.06 | 6.103333 | 1672.672 | -0.4301075 | -0.1093494 | -0.972357
| Reference E | 18.52 | 18.5 | 18.48 | 18.5 | 6.28 | 6.12 | 6.24 | 6.213333 | 1670.16 |  | Reference E | 18.63 | 18.62 | 18.43 | 18.56 | 6.12 | 6.09 | 6.1 | 6.103333 | 1651.25 | -0.3243243 | 1.770386 | 1.132188
| Reference F | 18.56 | 18.73 | 18.45 | 18.58 | 6.03 | 6.03 | 6.03 | 6.03 | 1634.928 |  | Reference F | 18.69 | 18.44 | 18.79 | 18.64 | 6.07 | 6.05 | 6.08 | 6.066667 | 1655.51 | -0.3229279 | -0.6080708 | -1.258903
| Reference G | 18.58 | 19.29 | 19.46 | 19.11 | 6.01 | 6.08 | 5.89 | 5.993333 | 1719.015 |  | Reference G | 18.67 | 19.41 | 18.61 | 18.89667 | 5.97 | 6.01 | 6.03 | 6.003333 | 1683.654 | 1.116344 | -0.1668521 | 2.057078
#0252 | Reference A | 18.33 | 18.45 | 18.47 | 18.41667 | 6.34 | 6.64 | 6.44 | 6.473333 | 1724.408 | #0252 | Reference A | 18.39 | 18.42 | 18.54 | 18.45 | 6.54 | 6.53 | 6.52 | 6.53 | 1745.805 | -0.1809955 | -0.8753862 | -1.240876
| Reference B | 18.49 | 18.55 | 18.59 | 18.54333 | 6.33 | 6.37 | 6.34 | 6.346667 | 1714.001 |  | Reference B | 18.52 | 18.48 | 18.47 | 18.49 | 6.51 | 6.48 | 6.46 | 6.483333 | 1740.853 | 0.2876146 | -2.153361 | -1.56659
| Reference C | 18.47 | 18.48 | 18.49 | 18.48 | 6.31 | 6.17 | 6.2 | 6.226667 | 1670.127 |  | Reference C | 18.74 | 18.34 | 18.48 | 18.52 | 6.18 | 6.35 | 6.3 | 6.276667 | 1690.834 | -0.2164502 | -0.8029979 | -1.239847
| Reference D | 18.54 | 18.6 | 18.53 | 18.55667 | 6.27 | 6.26 | 6.24 | 6.256667 | 1692.127 |  | Reference D | 18.57 | 18.47 | 18.48 | 18.50667 | 6.35 | 6.42 | 6.33 | 6.366667 | 1712.61 | 0.2694449 | -1.758125 | -1.210499
| Reference E | 18.53 | 18.61 | 18.58 | 18.57333 | 6.21 | 6.12 | 6.25 | 6.193333 | 1678.008 |  | Reference E | 18.5 | 18.57 | 18.64 | 18.57 | 6.21 | 6.25 | 6.3 | 6.253333 | 1693.656 | 0.01794688 | -0.9687836 | -0.9325454
| Reference F | 18.62 | 18.59 | 18.55 | 18.58667 | 6.23 | 6.21 | 6.29 | 6.243333 | 1693.984 |  | Reference F | 18.45 | 18.67 | 18.67 | 18.59667 | 6.28 | 6.38 | 6.35 | 6.336667 | 1721.159 | -0.05380201 | -1.494928 | -1.60417
| Reference G | 18.75 | 18.61 | 18.82 | 18.72667 | 6.16 | 6.17 | 6.12 | 6.15 | 1693.893 |  | Reference G | 18.62 | 18.53 | 18.74 | 18.63 | 6.28 | 6.25 | 6.26 | 6.263333 | 1707.344 | 0.5161979 | -1.842818 | -0.7941111
Ref #6 | efter 105°C | [9 empty] | Ref #6 | Ref efter 1050°C
| Prøve | diameter 1 | diameter 2 | diameter 3 | gennemsnit | højde 1 | højde 2 | højde 3 | gennemsnit | Vol |  | Prøve | diameter 1 | diameter 2 | diameter 3 | gennemsnit | højde 1 | højde 2 | højde 3 | gennemsnit | Vol | Shrinkage D [%] | Shrinkage h [%] | Shrinkage [%]
#0250 | Reference A | 18.59 | 18.4 | 18.59 | 18.52667 | 6.19 | 6.21 | 6.22 | 6.206667 | 1673.181 | #0250 | Reference A | 18.43 | 18.56 | 18.61 | 18.53333 | 6.28 | 6.17 | 6.12 | 6.19 | 1669.889 | -0.03598417 | 0.2685285 | 0.1967405
| Reference B | 18.43 | 18.63 | 18.57 | 18.54333 | 6.08 | 6.23 | 6.27 | 6.193333 | 1672.592 |  | Reference B | 18.44 | 18.49 | 18.38 | 18.43667 | 6.28 | 6.29 | 6.04 | 6.203333 | 1656.074 | 0.5752292 | -0.1614639 | 0.9875378
| Reference C | 18.44 | 18.37 | 18.37 | 18.39333 | 6.26 | 6.6 | 6.35 | 6.403333 | 1701.441 |  | Reference C | 18.22 | 18.26 | 18.37 | 18.28333 | 6.17 | 6.39 | 6.35 | 6.303333 | 1654.897 | 0.5980428 | 1.561687 | 2.735572
| Reference D | 18.47 | 18.49 | 18.5 | 18.48667 | 6.51 | 6.14 | 6.22 | 6.29 | 1688.332 |  | Reference D | 18.5 | 18.41 | 18.46 | 18.45667 | 6.21 | 6.11 | 6.31 | 6.21 | 1661.453 | 0.1622791 | 1.27186 | 1.59203
| Reference E | 18.62 | 18.3 | 18.69 | 18.53667 | 6.36 | 6.2 | 6.28 | 6.28 | 1694.778 |  | Reference E | 18.28 | 18.08 | 18.4 | 18.25333 | 6.09 | 6.12 | 6.45 | 6.22 | 1627.664 | 1.528502 | 0.955414 | 3.960071
| Reference F | 18.49 | 18.37 | 18.41 | 18.42333 | 6.11 | 6.27 | 6.09 | 6.156667 | 1641.239 |  | Reference F | 18.35 | 18.39 | 18.22 | 18.32 | 6.03 | 6.02 | 6.09 | 6.046667 | 1593.885 | 0.5608829 | 1.786681 | 2.885315
| Reference G | 18.6 | 18.55 | 18.37 | 18.50667 | 6.27 | 6.12 | 6.27 | 6.22 | 1673.157 |  | Reference G | 18.04 | 18.4 | 18.41 | 18.28333 | 6.34 | 6.18 | 6.1 | 6.206667 | 1629.518 | 1.206772 | 0.2143623 | 2.608201
#0252 | Reference A | 18.49 | 18.51 | 18.5 | 18.5 | 6.11 | 6.21 | 6.16 | 6.16 | 1655.824 | #0252 | Reference A | 18.29 | 18.38 | 18.39 | 18.35333 | 6.25 | 6.37 | 6.24 | 6.286667 | 1663.184 | 0.7927928 | -2.056277 | -0.4445019
| Reference B | 18.41 | 18.38 | 18.23 | 18.34 | 6.1 | 6.27 | 6.26 | 6.21 | 1640.515 |  | Reference B | 18.26 | 18.34 | 18.16 | 18.25333 | 6.27 | 6.23 | 6.28 | 6.26 | 1638.131 | 0.4725554 | -0.805153 | 0.1453164
| Reference C | 18.4 | 18.55 | 18.36 | 18.43667 | 6.25 | 6.28 | 6.23 | 6.253333 | 1669.423 |  | Reference C | 18.38 | 18.18 | 18.4 | 18.32 | 6.35 | 6.42 | 6.39 | 6.386667 | 1683.508 | 0.632797 | -2.132196 | -0.843707
| Reference D | 19 | 18.99 | 19 | 18.99667 | 5.85 | 5.83 | 5.85 | 5.843333 | 1656.172 |  | Reference D | 18.81 | 18.81 | 18.88 | 18.83333 | 5.96 | 5.93 | 5.93 | 5.94 | 1654.744 | 0.8598 | -1.654307 | 0.08622563
| Reference E | 18.6 | 18.53 | 18.63 | 18.58667 | 6.21 | 6.01 | 6.05 | 6.09 | 1652.381 |  | Reference E | 18.31 | 18.46 | 18.37 | 18.38 | 6.28 | 6.14 | 6.3 | 6.24 | 1655.638 | 1.111908 | -2.463054 | -0.1971319
| Reference F | 18.57 | 18.54 | 18.55 | 18.55333 | 6.68 | 6.27 | 6.11 | 6.353333 | 1717.653 |  | Reference F | 18.43 | 18.46 | 18.45 | 18.44667 | 6.11 | 6.19 | 6.53 | 6.276667 | 1677.47 | 0.5749192 | 1.206716 | 2.339413
| Reference G | 18.5 | 18.5 | 18.46 | 18.48667 | 6.13 | 5.93 | 6.04 | 6.033333 | 1619.438 |  | Reference G | 18.32 | 18.34 | 18.37 | 18.34333 | 6.04 | 6.19 | 6.18 | 6.136667 | 1621.731 | 0.7753336 | -1.712707 | -0.141596
SSA-Av-Raw #1 | efter 105°C | [9 empty] | SSA-Av-Raw | SSA-Av efter 1020°C | [12 empty] | SSA-Av-ED #1 | efter 105°C | [9 empty] | SSA-Av-ED | SSA-Av efter 1020°C
| Prøve | diameter 1 | diameter 2 | diameter 3 | gennemsnit | højde 1 | højde 2 | højde 3 | gennemsnit | Vol |  | Prøve | diameter 1 | diameter 2 | diameter 3 | gennemsnit | højde 1 | højde 2 | højde 3 | gennemsnit | Vol | Shrinkage D [%] | Shrinkage h [%] | Shrinkage [%] |  | Prøve | diameter 1 | diameter 2 | diameter 3 | gennemsnit | højde 1 | højde 2 | højde 3 | gennemsnit | vol |  | Prøve | diameter 1 | diameter 2 | diameter 3 | gennemsnit | højde 1 | højde 2 | højde 3 | gennemsnit | Vol | Shrinkage D [%] | Shrinkage h [%] | Shrinkage [%] | 6.432381 | 6.432381
#0250-#0262 | Reference A | 19.14 | 19.04 | 19.1 | 19.09333 | 6.41 | 6.51 | 6.61 | 6.51 | 1863.951 | #0250-#0262 | Reference A | 18.85 | 18.9 | 18.89 | 18.88 | 6.47 | 6.57 | 6.47 | 6.503333 | 1820.664 | 1.117318 | 0.1024066 | 2.322284 | #0250-Pilot-8 | Reference A | 19.08 | 18.99 | 19.11 | 19.06 | 6.72 | 6.6 | 6.7 | 6.673333 | 1904.051 | #0250-Pilot-8 | Reference A | 18.68 | 18.68 | 18.63 | 18.66333 | 6.6 | 6.53 | 6.5 | 6.543333 | 1790.059 | 2.081147 | 1.948052 | 5.986795 | 0.1157858 | 0.119871
| Reference B | 19.12 | 19.06 | 19.12 | 19.1 | 6.54 | 6.46 | 6.46 | 6.486667 | 1858.567 |  | Reference B | 18.83 | 18.88 | 18.79 | 18.83333 | 6.38 | 6.37 | 6.4 | 6.383333 | 1778.246 | 1.396161 | 1.593011 | 4.321668 |  | Reference B | 19.12 | 19.05 | 19.16 | 19.11 | 6.4 | 6.38 | 6.38 | 6.386667 | 1831.831 |  | Reference B | 18.72 | 18.75 | 18.73 | 18.73333 | 6.17 | 6.34 | 6.28 | 6.263333 | 1726.337 | 1.971045 | 1.931106 | 5.75897 | 0.08900092 | 0.08831222
| Reference C | 19.23 | 19.06 | 19.17 | 19.15333 | 6.25 | 6.27 | 6.29 | 6.27 | 1806.534 |  | Reference C | 18.8 | 18.92 | 18.88 | 18.86667 | 6.21 | 6.21 | 6.21 | 6.21 | 1736.088 | 1.496693 | 0.9569378 | 3.899493 |  | Reference C | 19.14 | 19.21 | 19 | 19.11667 | 6.2 | 6.94 | 7 | 6.713333 | 1926.87 |  | Reference C | 18.6 | 18.73 | 18.6 | 18.64333 | 6.43 | 6.61 | 6.48 | 6.506667 | 1776.215 | 2.476024 | 3.078451 | 7.818634
| Reference D | 19.07 | 19.04 | 19.18 | 19.09667 | 6.54 | 6.57 | 6.51 | 6.54 | 1873.194 |  | Reference D | 18.95 | 18.88 | 18.82 | 18.88333 | 6.46 | 6.43 | 6.41 | 6.433333 | 1801.703 | 1.117123 | 1.630989 | 3.816519 |  | Reference D | 18.97 | 18.96 | 18.94 | 18.95667 | 6.43 | 6.44 | 6.43 | 6.433333 | 1815.724 |  | Reference D | 18.6 | 18.61 | 18.64 | 18.61667 | 6.33 | 6.29 | 6.36 | 6.326667 | 1722.141 | 1.793564 | 1.658031 | 5.154049
| Reference E | 18.96 | 19.22 | 19.01 | 19.06333 | 6.49 | 6.52 | 6.52 | 6.51 | 1858.098 |  | Reference E | 18.77 | 18.79 | 18.99 | 18.85 | 6.44 | 6.48 | 6.45 | 6.456667 | 1801.86 | 1.119077 | 0.8192524 | 3.026649 |  | Reference E | 19.09 | 19 | 19.13 | 19.07333 | 6.49 | 6.47 | 6.41 | 6.456667 | 1844.809 |  | Reference E | 18.74 | 18.66 | 18.71 | 18.70333 | 6.36 | 6.35 | 6.36 | 6.356667 | 1746.455 | 1.939881 | 1.548787 | 5.331411
| Reference F | 19.18 | 18.97 | 19.11 | 19.08667 | 6.22 | 6.34 | 6.3 | 6.286667 | 1798.749 |  | Reference F | 19.01 | 18.76 | 19.02 | 18.93 | 6.35 | 6.21 | 6.3 | 6.286667 | 1769.341 | 0.8208173 | 0 | 1.634897 |  | Reference F | 19.06 | 19.07 | 19.21 | 19.11333 | 6.61 | 6.57 | 6.57 | 6.583333 | 1888.898 |  | Reference F | 18.69 | 18.74 | 18.61 | 18.68 | 6.5 | 6.43 | 6.49 | 6.473333 | 1774.073 | 2.267178 | 1.670886 | 6.078936
| Reference G | 21.3 | 21.19 | 21.34 | 21.27667 | 5.52 | 5.38 | 5.41 | 5.436667 | 1932.991 |  | Reference G | 21.11 | 21.08 | 21.05 | 21.08 | 5.34 | 5.37 | 5.42 | 5.376667 | 1876.481 | 0.9243303 | 1.103617 | 2.923426 |  | Reference G | 19.05 | 19.03 | 19.02 | 19.03333 | 6.68 | 6.71 | 6.67 | 6.686667 | 1902.52 |  | Reference G | 18.72 | 18.67 | 18.71 | 18.7 | 6.6 | 6.55 | 6.52 | 6.556667 | 1800.762 | 1.751313 | 1.944167 | 5.348623
#0252-#0262 | Reference A | 18.89 | 19.01 | 19.04 | 18.98 | 6.56 | 6.49 | 6.5 | 6.516667 | 1843.775 | #0252-#0262 | Reference A | 18.28 | 18.54 | 18.35 | 18.39 | 6.35 | 6.4 | 6.38 | 6.376667 | 1693.741 | 3.108535 | 2.148338 | 8.137291 | #0252-Pilot-8 | Reference A | 18.82 | 18.84 | 18.8 | 18.82 | 6.63 | 6.62 | 6.62 | 6.623333 | 1842.493 | #0252-Pilot-8 | Reference A | 18.16 | 18.19 | 18.08 | 18.14333 | 6.51 | 6.53 | 6.48 | 6.506667 | 1682.219 | 3.595466 | 1.761449 | 8.69872 |  | 18.39
| Reference B | 19.06 | 19.01 | 19.09 | 19.05333 | 6.33 | 6.39 | 6.32 | 6.346667 | 1809.579 |  | Reference B | 18.52 | 18.36 | 18.5 | 18.46 | 6.14 | 6.2 | 6.11 | 6.15 | 1645.995 | 3.114066 | 3.098739 | 9.039908 |  | Reference B | 18.87 | 18.85 | 18.83 | 18.85 | 6.6 | 6.58 | 6.66 | 6.613333 | 1845.581 |  | Reference B | 18.04 | 18.27 | 18.11 | 18.14 | 6.49 | 6.47 | 6.49 | 6.483333 | 1675.571 | 3.766578 | 1.965726 | 9.211719 |  | 18.4
| Reference C | 18.88 | 19.09 | 19.07 | 19.01333 | 6.53 | 6.49 | 6.48 | 6.5 | 1845.524 |  | Reference C | 18.49 | 18.24 | 18.44 | 18.39 | 6.25 | 6.31 | 6.37 | 6.31 | 1676.034 | 3.278401 | 2.923077 | 9.183881 |  | Reference C | 18.95 | 18.77 | 18.83 | 18.85 | 6.43 | 6.54 | 6.5 | 6.49 | 1811.162 |  | Reference C | 18.2 | 18.25 | 18.09 | 18.18 | 6.36 | 6.42 | 6.34 | 6.373333 | 1654.414 | 3.554377 | 1.797637 | 8.654536 |  | 18.4 | 0.005773503
| Reference D | 18.9 | 19.1 | 18.86 | 18.95333 | 6.34 | 6.34 | 6.35 | 6.343333 | 1789.693 |  | Reference D | 18.46 | 18.31 | 18.54 | 18.43667 | 6.14 | 6.18 | 6.17 | 6.163333 | 1645.396 | 2.725994 | 2.837625 | 8.062703 |  | Reference D | 18.94 | 18.95 | 18.97 | 18.95333 | 6.4 | 6.35 | 6.34 | 6.363333 | 1795.336 |  | Reference D | 18.18 | 18.35 | 18.19 | 18.24 | 6.23 | 6.28 | 6.25 | 6.253333 | 1633.997 | 3.76363 | 1.728654 | 8.986593 |  | 0.005773503
| Reference E | 19 | 18.95 | 18.97 | 18.97333 | 6.47 | 6.43 | 6.43 | 6.443333 | 1821.746 |  | Reference E | 18.47 | 18.37 | 18.53 | 18.45667 | 6.26 | 6.33 | 6.28 | 6.29 | 1682.856 | 2.72312 | 2.379721 | 7.623966 |  | Reference E | 18.65 | 18.67 | 18.94 | 18.75333 | 6.54 | 6.54 | 6.59 | 6.556667 | 1811.048 |  | Reference E | 17.96 | 18.07 | 18.1 | 18.04333 | 6.46 | 6.41 | 6.39 | 6.42 | 1641.566 | 3.785994 | 2.084392 | 9.3582 |  | 0.004714045
| Reference F | 19.06 | 19.03 | 19.08 | 19.05667 | 6.36 | 6.51 | 6.45 | 6.44 | 1836.833 |  | Reference F | 18.51 | 18.42 | 18.54 | 18.49 | 6.33 | 6.34 | 6.36 | 6.343333 | 1703.261 | 2.973588 | 1.501035 | 7.271846 |  | Reference F | 18.96 | 18.78 | 18.96 | 18.9 | 6.41 | 6.47 | 6.46 | 6.446667 | 1808.626 |  | Reference F | 18.28 | 18.27 | 18.21 | 18.25333 | 6.33 | 6.35 | 6.32 | 6.333333 | 1657.321 | 3.421517 | 1.758014 | 8.365737 |  | 0.005773503
| Reference G | 19.1 | 18.95 | 19.17 | 19.07333 | 6.36 | 6.31 | 6.32 | 6.33 | 1808.618 |  | Reference G | 18.51 | 18.46 | 18.55 | 18.50667 | 6.18 | 6.19 | 6.18 | 6.183333 | 1663.294 | 2.970989 | 2.317009 | 8.035089 |  | Reference G | 18.85 | 18.71 | 18.86 | 18.80667 | 6.5 | 6.42 | 6.46 | 6.46 | 1794.511 |  | Reference G | 18.33 | 18.16 | 18.27 | 18.25333 | 6.3 | 6.39 | 6.34 | 6.343333 | 1659.938 | 2.942219 | 1.805986 | 7.499148
SSA-Av-Raw #2 | efter 105°C | [9 empty] | SSA-Av-Raw | SSA-Av efter 1030°C | [12 empty] | SSA-Av-ED #2 | efter 105°C | [9 empty] | SSA-Av-ED | SSA-Av efter 1030°C
| Prøve | diameter 1 | diameter 2 | diameter 3 | gennemsnit | højde 1 | højde 2 | højde 3 | gennemsnit | Vol |  | Prøve | diameter 1 | diameter 2 | diameter 3 | gennemsnit | højde 1 | højde 2 | højde 3 | gennemsnit | Vol | Shrinkage D [%] | Shrinkage h [%] | Shrinkage [%] |  | Prøve | diameter 1 | diameter 2 | diameter 3 | gennemsnit | højde 1 | højde 2 | højde 3 | gennemsnit | vol |  | Prøve | diameter 1 | diameter 2 | diameter 3 | gennemsnit | højde 1 | højde 2 | højde 3 | gennemsnit | Vol | Shrinkage D [%] | Shrinkage h [%] | Shrinkage [%]
#0250-#0262 | Reference A | 18.82 | 19.26 | 18.9 | 18.99333 | 6.32 | 6.3 | 6.37 | 6.33 | 1793.478 | #0250-#0262 | Reference A | 18.77 | 18.92 | 18.42 | 18.70333 | 6.21 | 6.3 | 6.53 | 6.346667 | 1743.707 | 1.526852 | -0.2632965 | 2.775073 | #0250-Pilot-8 | Reference A | 19.08 | 19.01 | 19.1 | 19.06333 | 6.41 | 6.45 | 6.42 | 6.426667 | 1834.313 | #0250-Pilot-8 | Reference A | 18.46 | 18.54 | 18.41 | 18.47 | 6.22 | 6.22 | 6.21 | 6.216667 | 1665.64 | 3.112432 | 3.267635 | 9.195387
| Reference B | 19.11 | 19.09 | 19 | 19.06667 | 6.75 | 6.61 | 6.53 | 6.63 | 1893.01 |  | Reference B | 18.52 | 18.62 | 18.74 | 18.62667 | 6.57 | 6.55 | 6.5 | 6.54 | 1782.124 | 2.307692 | 1.357466 | 5.857667 |  | Reference B | 19.06 | 19.01 | 19.08 | 19.05 | 6.37 | 6.66 | 6.7 | 6.576667 | 1874.501 |  | Reference B | 18.52 | 18.46 | 18.37 | 18.45 | 6.44 | 6.34 | 6.35 | 6.376667 | 1704.811 | 3.149606 | 3.041054 | 9.052521
| Reference C | 18.69 | 19.11 | 18.72 | 18.84 | 6.34 | 6.44 | 6.64 | 6.473333 | 1804.595 |  | Reference C | 18.61 | 18.75 | 18.33 | 18.56333 | 6.3 | 6.35 | 6.47 | 6.373333 | 1724.918 | 1.468507 | 1.544799 | 4.41521 |  | Reference C | 18.97 | 19.02 | 19.05 | 19.01333 | 6.62 | 6.64 | 6.65 | 6.636667 | 1884.328 |  | Reference C | 18.4 | 18.42 | 18.42 | 18.41333 | 6.49 | 6.4 | 6.35 | 6.413333 | 1707.806 | 3.15568 | 3.365143 | 9.367885
| Reference D | 18.82 | 18.95 | 18.91 | 18.89333 | 6.53 | 6.27 | 6.35 | 6.383333 | 1789.594 |  | Reference D | 18.62 | 18.52 | 18.54 | 18.56 | 6.42 | 6.25 | 6.03 | 6.233333 | 1686.422 | 1.764291 | 2.349869 | 5.765138 |  | Reference D | 18.97 | 18.92 | 19.03 | 18.97333 | 6.57 | 6.71 | 6.72 | 6.666667 | 1884.89 |  | Reference D | 18.4 | 18.42 | 18.4 | 18.40667 | 6.44 | 6.46 | 6.53 | 6.476667 | 1723.422 | 2.986648 | 2.85 | 8.566398
| Reference E | 18.75 | 19.1 | 18.76 | 18.87 | 6.31 | 6.32 | 6.61 | 6.413333 | 1793.567 |  | Reference E | 18.48 | 18.85 | 18.56 | 18.63 | 6.37 | 6.58 | 6.49 | 6.48 | 1766.406 | 1.27186 | -1.039501 | 1.514317 |  | Reference E | 19 | 19.06 | 19.01 | 19.02333 | 6.5 | 6.51 | 6.6 | 6.536667 | 1857.888 |  | Reference E | 18.5 | 18.61 | 18.35 | 18.48667 | 6.38 | 6.43 | 6.36 | 6.39 | 1715.173 | 2.821097 | 2.243753 | 7.68155
| Reference F | 18.94 | 18.71 | 18.86 | 18.83667 | 6.68 | 6.78 | 6.58 | 6.68 | 1861.549 |  | Reference F | 18.46 | 18.56 | 18.34 | 18.45333 | 6.58 | 6.42 | 6.56 | 6.52 | 1743.762 | 2.035038 | 2.39521 | 6.327377 |  | Reference F | 18.99 | 19.05 | 19 | 19.01333 | 6.45 | 6.46 | 6.48 | 6.463333 | 1835.114 |  | Reference F | 18.98 | 18.5 | 18.9 | 18.79333 | 6.21 | 6.25 | 6.29 | 6.25 | 1733.714 | 1.157083 | 3.30067 | 5.525506
| Reference G | 18.87 | 19.11 | 18.98 | 18.98667 | 6.29 | 6.57 | 6.41 | 6.423333 | 1818.644 |  | Reference G | 18.57 | 18.92 | 18.5 | 18.66333 | 6.34 | 6.35 | 6.7 | 6.463333 | 1768.173 | 1.702949 | -0.6227296 | 2.775198 |  | Reference G | 18.92 | 19.07 | 19 | 18.99667 | 6.58 | 6.8 | 6.52 | 6.633333 | 1880.081 |  | Reference G | 18.59 | 18.44 | 18.47 | 18.5 | 6.44 | 6.52 | 6.34 | 6.433333 | 1729.296 | 2.614494 | 3.015075 | 8.02011
#0252-#0262 | Reference A | 18.87 | 18.83 | 19.02 | 18.90667 | 6.63 | 6.63 | 6.63 | 6.63 | 1861.373 | #0252-#0262 | Reference A | 18.34 | 18.2 | 18.35 | 18.29667 | 6.36 | 6.35 | 6.33 | 6.346667 | 1668.705 | 3.226375 | 4.273504 | 10.35085 | #0252-Pilot-8 | Reference A | 18.87 | 18.9 | 18.92 | 18.89667 | 6.43 | 6.4 | 6.44 | 6.423333 | 1801.444 | #0252-Pilot-8 | Reference A | 18.1 | 18.15 | 18.14 | 18.13 | 6.26 | 6.22 | 6.58 | 6.353333 | 1640.163 | 4.057153 | 1.089777 | 8.952844
| Reference B | 18.87 | 18.87 | 18.83 | 18.85667 | 6.56 | 6.32 | 6.45 | 6.443333 | 1799.411 |  | Reference B | 18.09 | 18.17 | 18.29 | 18.18333 | 6.23 | 6.33 | 6.15 | 6.236667 | 1619.532 | 3.570797 | 3.20745 | 9.996565 |  | Reference B | 19.9 | 18.77 | 18.95 | 19.20667 | 6.47 | 6.52 | 6.39 | 6.46 | 1871.658 |  | Reference B | 17.99 | 18.19 | 17.96 | 18.04667 | 6.27 | 6.33 | 6.34 | 6.313333 | 1614.889 | 6.03957 | 2.270382 | 13.7188
| Reference C | 18.91 | 18.6 | 18.96 | 18.82333 | 6.65 | 6.71 | 6.67 | 6.676667 | 1857.987 |  | Reference C | 18.28 | 17.82 | 18.27 | 18.12333 | 6.38 | 6.4 | 6.45 | 6.41 | 1653.576 | 3.718789 | 3.994009 | 11.00176 |  | Reference C | 19.88 | 18.87 | 18.91 | 19.22 | 6.49 | 6.53 | 6.51 | 6.51 | 1888.764 |  | Reference C | 18.12 | 18.1 | 18.02 | 18.08 | 6.41 | 6.36 | 6.38 | 6.383333 | 1638.831 | 5.931322 | 1.945725 | 13.23259
| Reference D | 18.92 | 18.73 | 18.91 | 18.85333 | 6.54 | 6.6 | 6.58 | 6.573333 | 1835.067 |  | Reference D | 17.99 | 18.08 | 18.15 | 18.07333 | 6.31 | 6.32 | 6.34 | 6.323333 | 1622.23 | 4.137199 | 3.803245 | 11.59829 |  | Reference D | 19.88 | 18.85 | 18.95 | 19.22667 | 6.39 | 6.44 | 6.45 | 6.426667 | 1865.88 |  | Reference D | 18.25 | 18.91 | 18.27 | 18.47667 | 6.29 | 6.34 | 6.29 | 6.306667 | 1690.974 | 3.900832 | 1.86722 | 9.373886
| Reference E | 18.8 | 18.82 | 18.88 | 18.83333 | 6.59 | 6.66 | 6.6 | 6.616667 | 1843.247 |  | Reference E | 17.9 | 18.06 | 17.89 | 17.95 | 6.46 | 6.42 | 6.39 | 6.423333 | 1625.471 | 4.690265 | 2.921914 | 11.8148 |  | Reference E | 19.01 | 18.87 | 18.99 | 18.95667 | 6.61 | 6.71 | 6.62 | 6.646667 | 1875.935 |  | Reference E | 18.3 | 17.97 | 18.34 | 18.20333 | 6.45 | 6.44 | 6.52 | 6.47 | 1683.821 | 3.973976 | 2.657974 | 10.24094
| Reference F | 18.94 | 18.75 | 18.78 | 18.82333 | 6.59 | 6.65 | 6.74 | 6.66 | 1853.349 |  | Reference F | 18.21 | 18.02 | 18.39 | 18.20667 | 6.45 | 6.47 | 6.39 | 6.436667 | 1675.76 | 3.276076 | 3.353353 | 9.58206 |  | Reference F | 18.84 | 19.16 | 18.71 | 18.90333 | 6.52 | 6.42 | 6.41 | 6.45 | 1810.199 |  | Reference F | 17.96 | 18.28 | 18.03 | 18.09 | 6.36 | 6.38 | 6.39 | 6.376667 | 1638.931 | 4.302592 | 1.136951 | 9.46128
| Reference G | 18.74 | 18.95 | 18.75 | 18.81333 | 6.5 | 6.7 | 6.74 | 6.646667 | 1847.674 |  | Reference G | 18.1 | 18.3 | 18.09 | 18.16333 | 6.27 | 6.43 | 6.35 | 6.35 | 1645.336 | 3.454996 | 4.46339 | 10.95092 |  | Reference G | 18.83 | 18.75 | 18.77 | 18.78333 | 6.4 | 6.46 | 6.45 | 6.436667 | 1783.595 |  | Reference G | 18.19 | 17.99 | 18.26 | 18.14667 | 6.29 | 6.27 | 6.32 | 6.293333 | 1627.662 | 3.38953 | 2.226825 | 8.742596
SSA-Av-Raw #3 | efter 105°C | [9 empty] | SSA-Av-Raw | SSA-Av efter 1050°C | [12 empty] | SSA-Av-ED #3 | efter 105°C | [9 empty] | SSA-Av-ED | SSA-Av efter 1050°C
| Prøve | diameter 1 | diameter 2 | diameter 3 | gennemsnit | højde 1 | højde 2 | højde 3 | gennemsnit | Vol |  | Prøve | diameter 1 | diameter 2 | diameter 3 | gennemsnit | højde 1 | højde 2 | højde 3 | gennemsnit | Vol | Shrinkage D [%] | Shrinkage h [%] | Shrinkage [%] |  | Prøve | diameter 1 | diameter 2 | diameter 3 | gennemsnit | højde 1 | højde 2 | højde 3 | gennemsnit | Vol |  | Prøve | diameter 1 | diameter 2 | diameter 3 | gennemsnit | højde 1 | højde 2 | højde 3 | gennemsnit | Vol | Shrinkage D [%] | Shrinkage h [%] | Shrinkage [%]
#0250-#0262 | Reference A | 19.07 | 19.05 | 19.13 | 19.08333 | 6.23 | 6.3 | 6.25 | 6.26 | 1790.493 | #0250-#0262 | Reference A | 18.41 | 18.35 | 18.5 | 18.42 | 5.93 | 5.96 | 5.98 | 5.956667 | 1587.349 | 3.475983 | 4.84558 | 11.34571 | #0250-Pilot-8 | Reference A | 19.19 | 19.06 | 19.16 | 19.13667 | 6.47 | 6.48 | 6.54 | 6.496667 | 1868.586 | #0250-Pilot-8 | Reference A | 18.13 | 17.98 | 18.17 | 18.09333 | 6.09 | 6.16 | 6.16 | 6.136667 | 1577.828 | 5.452012 | 5.541303 | 15.56033
| Reference B | 19.1 | 19.07 | 18.96 | 19.04333 | 6.34 | 6.32 | 6.33 | 6.33 | 1802.933 |  | Reference B | 18.4 | 18.31 | 18.36 | 18.35667 | 6.06 | 6.04 | 5.99 | 6.03 | 1595.86 | 3.605811 | 4.739336 | 11.48532 |  | Reference B | 19.17 | 19.02 | 19.1 | 19.09667 | 6.29 | 6.26 | 6.39 | 6.313333 | 1808.272 |  | Reference B | 18.12 | 17.91 | 18.09 | 18.04 | 5.89 | 5.91 | 5.86 | 5.886667 | 1504.639 | 5.533252 | 6.758184 | 16.79132
| Reference C | 19.1 | 19.02 | 19.03 | 19.05 | 6.2 | 6.37 | 6.39 | 6.32 | 1801.345 |  | Reference C | 18.34 | 18.15 | 18.16 | 18.21667 | 6.16 | 6.08 | 6.04 | 6.093333 | 1588.118 | 4.374453 | 3.586498 | 11.83713 |  | Reference C | 19.16 | 19.05 | 19.27 | 19.16 | 6.6 | 6.61 | 6.61 | 6.606667 | 1904.861 |  | Reference C | 17.99 | 17.75 | 17.92 | 17.88667 | 6.13 | 6.13 | 6.19 | 6.15 | 1545.339 | 6.64579 | 6.91221 | 18.87391
| Reference D | 19.02 | 19.03 | 19.01 | 19.02 | 6.45 | 6.72 | 6.23 | 6.466667 | 1837.348 |  | Reference D | 18.44 | 18.08 | 18.39 | 18.30333 | 6.35 | 6.21 | 6.38 | 6.313333 | 1661.15 | 3.767964 | 2.371134 | 9.589765 |  | Reference D | 19.17 | 19.14 | 19.27 | 19.19333 | 6.5 | 6.55 | 6.55 | 6.533333 | 1890.277 |  | Reference D | 18.04 | 17.91 | 17.95 | 17.96667 | 6.07 | 6.09 | 6.16 | 6.106667 | 1548.207 | 6.391108 | 6.530612 | 18.09628
| Reference E | 19.07 | 19.12 | 19.02 | 19.07 | 6.42 | 6.32 | 6.5 | 6.413333 | 1831.787 |  | Reference E | 18.25 | 18.31 | 18.31 | 18.29 | 6.16 | 6.05 | 6.06 | 6.09 | 1600.054 | 4.090194 | 5.04158 | 12.65068 |  | Reference E | 19.2 | 19.12 | 19.12 | 19.14667 | 6.39 | 6.39 | 6.44 | 6.406667 | 1844.626 |  | Reference E | 18.03 | 17.93 | 17.94 | 17.96667 | 6.08 | 5.99 | 6.02 | 6.03 | 1528.77 | 6.162953 | 5.879292 | 17.12303
| Reference F | 19.5 | 19.15 | 19.08 | 19.24333 | 6.53 | 6.45 | 6.44 | 6.473333 | 1882.688 |  | Reference F | 18.42 | 18.52 | 18.36 | 18.43333 | 6.24 | 6.23 | 6.3 | 6.256667 | 1669.708 | 4.20925 | 3.347065 | 11.31254 |  | Reference F | 19.07 | 19.11 | 19.05 | 19.07667 | 6.45 | 6.48 | 6.55 | 6.493333 | 1855.934 |  | Reference F | 18.11 | 18.05 | 18.09 | 18.08333 | 6.16 | 6.09 | 6.02 | 6.09 | 1564.099 | 5.207059 | 6.211499 | 15.72445
| Reference G | 19.12 | 19.07 | 19.22 | 19.13667 | 6.38 | 6.39 | 6.44 | 6.403333 | 1841.741 |  | Reference G | 18.69 | 18.47 | 18.53 | 18.56333 | 6.09 | 6.13 | 6.14 | 6.12 | 1656.354 | 2.995994 | 4.424779 | 10.06585 |  | Reference G | 19.18 | 19.11 | 19.26 | 19.18333 | 6.52 | 6.52 | 6.58 | 6.54 | 1890.235 |  | Reference G | 18.21 | 18.14 | 18.35 | 18.23333 | 6.19 | 6.19 | 6.17 | 6.183333 | 1614.525 | 4.952215 | 5.453619 | 14.58603
#0252-#0262 | Reference A | 19.01 | 18.96 | 18.89 | 18.95333 | 6.27 | 6.46 | 6.34 | 6.356667 | 1793.455 | #0252-#0262 | Reference A | 17.76 | 17.8 | 17.64 | 17.73333 | 5.85 | 6.08 | 6.06 | 5.996667 | 1481.087 | 6.436862 | 5.663346 | 17.41712 | #0252-Pilot-8 | Reference A | 18.91 | 19.02 | 18.91 | 18.94667 | 6.59 | 6.56 | 6.54 | 6.563333 | 1850.461 | #0252-Pilot-8 | Reference A | 18 | 17.91 | 17.86 | 17.92333 | 6.34 | 6.35 | 6.37 | 6.353333 | 1602.984 | 5.401126 | 3.199594 | 13.37383
| Reference B | 19.08 | 19.05 | 19.06 | 19.06333 | 6.44 | 6.5 | 6.51 | 6.483333 | 1850.486 |  | Reference B | 17.76 | 17.77 | 17.73 | 17.75333 | 6.08 | 6.19 | 6.19 | 6.153333 | 1523.211 | 6.871831 | 5.089974 | 17.6859 |  | Reference B | 19.04 | 19.06 | 18.87 | 18.99 | 6.46 | 6.55 | 6.52 | 6.51 | 1843.83 |  | Reference B | 17.77 | 18.09 | 17.8 | 17.88667 | 6.33 | 6.23 | 6.29 | 6.283333 | 1578.843 | 5.810075 | 3.481823 | 14.37156
| Reference C | 19 | 18.94 | 19.03 | 18.99 | 6.5 | 6.41 | 6.42 | 6.443333 | 1824.948 |  | Reference C | 17.74 | 17.71 | 17.7 | 17.71667 | 6.13 | 6.08 | 6 | 6.07 | 1496.382 | 6.705283 | 5.794102 | 18.00409 |  | Reference C | 18.85 | 19.05 | 19.07 | 18.99 | 6.47 | 6.43 | 6.4 | 6.433333 | 1822.115 |  | Reference C | 18.1 | 17.85 | 18.11 | 18.02 | 6.27 | 6.24 | 6.2 | 6.236667 | 1590.567 | 5.107952 | 3.056995 | 12.70766
| Reference D | 19.01 | 18.8 | 19.01 | 18.94 | 6.63 | 6.56 | 6.42 | 6.536667 | 1841.646 |  | Reference D | 17.76 | 17.45 | 17.82 | 17.67667 | 6.25 | 6.18 | 6.2 | 6.21 | 1523.99 | 6.670187 | 4.99745 | 17.24847 |  | Reference D | 19.21 | 19.06 | 18.92 | 19.06333 | 6.39 | 6.33 | 6.36 | 6.36 | 1815.284 |  | Reference D | 17.8 | 17.98 | 17.81 | 17.86333 | 6.14 | 6.17 | 6.18 | 6.163333 | 1544.652 | 6.294807 | 3.092243 | 14.90856
| Reference E | 19.02 | 19.03 | 19.05 | 19.03333 | 6.55 | 6.45 | 6.56 | 6.52 | 1855.099 |  | Reference E | 17.54 | 17.74 | 17.79 | 17.69 | 6.22 | 6.17 | 6.08 | 6.156667 | 1513.182 | 7.057793 | 5.572597 | 18.43121 |  | Reference E | 19.02 | 18.95 | 18.87 | 18.94667 | 6.59 | 6.55 | 6.47 | 6.536667 | 1842.943 |  | Reference E | 17.86 | 17.88 | 17.81 | 17.85 | 6.28 | 6.33 | 6.4 | 6.336667 | 1585.722 | 5.788177 | 3.059663 | 13.95704
| Reference F | 19.06 | 19.04 | 19.02 | 19.04 | 6.43 | 6.29 | 6.39 | 6.37 | 1813.691 |  | Reference F | 17.76 | 17.54 | 17.81 | 17.70333 | 5.95 | 5.83 | 6.16 | 5.98 | 1471.977 | 7.020308 | 6.122449 | 18.84076 |  | Reference F | 18.98 | 19.04 | 18.91 | 18.97667 | 6.56 | 6.53 | 6.51 | 6.533333 | 1847.841 |  | Reference F | 17.86 | 18.16 | 17.83 | 17.95 | 6.3 | 6.31 | 6.3 | 6.303333 | 1595.104 | 5.410153 | 3.520408 | 13.6774
| Reference G | 18.94 | 19.04 | 18.79 | 18.92333 | 6.3 | 6.26 | 6.34 | 6.3 | 1771.845 |  | Reference G | 17.68 | 17.68 | 17.68 | 17.68 | 5.95 | 5.91 | 5.96 | 5.94 | 1458.28 | 6.570372 | 5.714286 | 17.6971 |  | Reference G | 19.05 | 18.15 | 18.98 | 18.72667 | 6.66 | 6.63 | 6.59 | 6.626667 | 1825.181 |  | Reference G | 17.91 | 18.02 | 18.04 | 17.99 | 6.4 | 6.38 | 6.43 | 6.403333 | 1627.64 | 3.933784 | 3.370221 | 10.8231
SSA-Ly-Raw #7 | efter 105°C | [9 empty] | SSA-Ly-Raw | SSA-Ly efter 1020°C | [12 empty] | SSA-Ly-ED #7 | efter 105°C | [9 empty] | SSA-Ly-ED | SSA-Ly efter 1020°C
| Prøve | diameter 1 | diameter 2 | diameter 3 | gennemsnit | højde 1 | højde 2 | højde 3 | gennemsnit | Vol |  | Prøve | diameter 1 | diameter 2 | diameter 3 | gennemsnit | højde 1 | højde 2 | højde 3 | gennemsnit | Vol | Shrinkage D [%] | Shrinkage h [%] | Shrinkage [%] |  | Prøve | diameter 1 | diameter 2 | diameter 3 | gennemsnit | højde 1 | højde 2 | højde 3 | gennemsnit | gennemsnit |  | Prøve | diameter 1 | diameter 2 | diameter 3 | gennemsnit | højde 1 | højde 2 | højde 3 | gennemsnit | Vol | Shrinkage D [%] | Shrinkage h [%] | Shrinkage [%]
#0250-#0263 | Reference A | 19.25 | 19.17 | 19.03 | 19.15 | 6.53 | 6.48 | 6.64 | 6.55 | 1886.552 | #0250-#0263 | Reference A | 18.9 | 18.96 | 18.88 | 18.91333 | 6.39 | 6.5 | 6.4 | 6.43 | 1806.496 | 1.235857 | 1.832061 | 4.243499 | #0250-Pilot-10 | Reference A | 19.04 | 19.13 | 19.16 | 19.11 | 6.35 | 6.34 | 6.41 | 6.366667 | 1826.095 | #0250-Pilot-10 | Reference A | 18.55 | 18.64 | 18.47 | 18.55333 | 6.16 | 6.15 | 6.32 | 6.21 | 1678.902 | 2.91296 | 2.460733 | 8.060527
| Reference B | 19.05 | 19.31 | 19.17 | 19.17667 | 6.29 | 6.29 | 6.32 | 6.3 | 1819.603 |  | Reference B | 18.7 | 18.86 | 18.71 | 18.75667 | 6.08 | 6.06 | 6.1 | 6.08 | 1679.983 | 2.190162 | 3.492063 | 7.67313 |  | Reference B | 19.02 | 19.16 | 19.05 | 19.07667 | 6.58 | 6.65 | 6.59 | 6.606667 | 1888.327 |  | Reference B | 18.55 | 18.33 | 18.6 | 18.49333 | 6.32 | 6.39 | 6.46 | 6.39 | 1716.41 | 3.057837 | 3.279516 | 9.104188
| Reference C | 18.87 | 19.16 | 18.85 | 18.96 | 6.44 | 6.41 | 6.67 | 6.506667 | 1837.067 |  | Reference C | 18.82 | 18.64 | 18.88 | 18.78 | 6.23 | 6.25 | 6.26 | 6.246667 | 1730.332 | 0.9493671 | 3.995902 | 5.810111 |  | Reference C | 19.07 | 19.28 | 19.05 | 19.13333 | 6.48 | 6.47 | 6.64 | 6.53 | 1877.519 |  | Reference C | 18.39 | 18.45 | 18.44 | 18.42667 | 6.25 | 6.22 | 6.26 | 6.243333 | 1664.945 | 3.69338 | 4.389995 | 11.32205
| Reference D | 19.18 | 19 | 19.17 | 19.11667 | 6.57 | 6.58 | 6.51 | 6.553333 | 1880.947 |  | Reference D | 18.92 | 18.71 | 18.88 | 18.83667 | 6.42 | 6.45 | 6.47 | 6.446667 | 1796.525 | 1.46469 | 1.62767 | 4.488267 |  | Reference D | 19.17 | 19.04 | 19.16 | 19.12333 | 6.42 | 6.4 | 6.39 | 6.403333 | 1839.176 |  | Reference D | 18.56 | 18.5 | 18.5 | 18.52 | 6.25 | 6.22 | 6.23 | 6.233333 | 1679.16 | 3.154959 | 2.654867 | 8.70037
| Reference E | 19.19 | 19.19 | 19.2 | 19.19333 | 6.36 | 6.39 | 6.32 | 6.356667 | 1839.163 |  | Reference E | 18.7 | 18.86 | 18.79 | 18.78333 | 6.25 | 6.28 | 6.32 | 6.283333 | 1741.106 | 2.136158 | 1.153644 | 5.331569 |  | Reference E | 19.12 | 19.1 | 19.1 | 19.10667 | 6.47 | 6.49 | 6.38 | 6.446667 | 1848.396 |  | Reference E | 18.43 | 18.62 | 18.4 | 18.48333 | 6.26 | 6.19 | 6.16 | 6.203333 | 1664.469 | 3.262387 | 3.77456 | 9.950638
| Reference F | 19.17 | 19.16 | 19.14 | 19.15667 | 6.4 | 6.46 | 6.44 | 6.433333 | 1854.239 |  | Reference F | 18.84 | 18.87 | 18.9 | 18.87 | 6.22 | 6.18 | 6.29 | 6.23 | 1742.295 | 1.496433 | 3.160622 | 6.037209 |  | Reference F | 19.01 | 19.06 | 19.11 | 19.06 | 6.42 | 6.53 | 6.39 | 6.446667 | 1839.378 |  | Reference F | 18.44 | 18.58 | 18.51 | 18.51 | 6.25 | 6.23 | 6.2 | 6.226667 | 1675.554 | 2.885624 | 3.412616 | 8.906488
| Reference G | 19.15 | 19.12 | 19.04 | 19.10333 | 6.5 | 6.52 | 6.58 | 6.533333 | 1872.591 |  | Reference G | 18.86 | 18.84 | 18.71 | 18.80333 | 6.3 | 6.32 | 6.29 | 6.303333 | 1750.37 | 1.570407 | 3.520408 | 6.526858 |  | Reference G | 19.17 | 19.07 | 18.95 | 19.06333 | 6.47 | 6.44 | 6.44 | 6.45 | 1840.972 |  | Reference G | 18.59 | 18.56 | 18.59 | 18.58 | 6.22 | 6.27 | 6.18 | 6.223333 | 1687.347 | 2.535408 | 3.514212 | 8.344805
#0252-#0263 | Reference A | 18.93 | 18.98 | 18.9 | 18.93667 | 6.57 | 6.57 | 6.61 | 6.583333 | 1854.141 | #0252-#0263 | Reference A | 18.18 | 18.18 | 18.19 | 18.18333 | 6.32 | 6.3 | 6.24 | 6.286667 | 1632.516 | 3.978173 | 4.506329 | 11.95301 | #0252-Pilot-10 | Reference A | 18.97 | 18.96 | 18.97 | 18.96667 | 6.37 | 6.32 | 6.38 | 6.356667 | 1795.979 | #0252-Pilot-10 | Reference A | 18.08 | 18.02 | 18.09 | 18.06333 | 6.2 | 6.2 | 6.18 | 6.193333 | 1587.121 | 4.762742 | 2.569481 | 11.6292
| Reference B | 19.02 | 18.89 | 18.86 | 18.92333 | 6.46 | 6.51 | 6.66 | 6.543333 | 1840.281 |  | Reference B | 17.97 | 18.24 | 17.89 | 18.03333 | 6.12 | 6.27 | 6.34 | 6.243333 | 1594.624 | 4.703188 | 4.584819 | 13.34887 |  | Reference B | 18.95 | 18.98 | 18.99 | 18.97333 | 6.56 | 6.52 | 6.58 | 6.553333 | 1852.846 |  | Reference B | 18.09 | 18.1 | 18.13 | 18.10667 | 6.33 | 6.28 | 6.35 | 6.32 | 1627.361 | 4.567814 | 3.560529 | 12.16966
| Reference C | 18.9 | 19 | 19.16 | 19.02 | 6.42 | 6.53 | 6.43 | 6.46 | 1835.454 |  | Reference C | 17.93 | 18.3 | 17.88 | 18.03667 | 6.31 | 6.14 | 6.32 | 6.256667 | 1598.621 | 5.169996 | 3.147575 | 12.90323 |  | Reference C | 18.96 | 18.84 | 18.96 | 18.92 | 6.45 | 6.42 | 6.43 | 6.433333 | 1808.707 |  | Reference C | 18.09 | 17.89 | 18.12 | 18.03333 | 6.21 | 6.21 | 6.2 | 6.206667 | 1585.259 | 4.686399 | 3.523316 | 12.354
| Reference D | 18.98 | 19.01 | 18.84 | 18.94333 | 6.45 | 6.56 | 6.45 | 6.486667 | 1828.202 |  | Reference D | 18.39 | 18.05 | 18.07 | 18.17 | 6.15 | 6.18 | 6.14 | 6.156667 | 1596.413 | 4.082351 | 5.087359 | 12.67852 |  | Reference D | 18.82 | 18.87 | 18.9 | 18.86333 | 6.43 | 6.53 | 6.38 | 6.446667 | 1801.615 |  | Reference D | 17.88 | 18.03 | 18 | 17.97 | 6.34 | 6.26 | 6.13 | 6.243333 | 1583.443 | 4.735819 | 3.154085 | 12.10977
| Reference E | 19.01 | 18.96 | 19.13 | 19.03333 | 6.42 | 6.46 | 6.45 | 6.443333 | 1833.286 |  | Reference E | 17.98 | 18.22 | 17.99 | 18.06333 | 6.27 | 6.24 | 6.21 | 6.24 | 1599.08 | 5.096322 | 3.155717 | 12.77518 |  | Reference E | 18.95 | 18.87 | 18.94 | 18.92 | 6.7 | 6.57 | 6.4 | 6.556667 | 1843.382 |  | Reference E | 18.13 | 17.96 | 18.11 | 18.06667 | 6.45 | 6.43 | 6.42 | 6.433333 | 1649.233 | 4.510218 | 1.881037 | 10.5322
| Reference F | 18.93 | 19.03 | 19.03 | 18.99667 | 6.54 | 6.5 | 6.51 | 6.516667 | 1847.014 |  | Reference F | 18.14 | 18.05 | 18.12 | 18.10333 | 6.22 | 6.22 | 6.26 | 6.233333 | 1604.454 | 4.702579 | 4.347826 | 13.13254 |  | Reference F | 18.86 | 18.87 | 18.95 | 18.89333 | 6.5 | 6.44 | 6.44 | 6.46 | 1811.088 |  | Reference F | 17.84 | 18.04 | 17.84 | 17.90667 | 6.25 | 6.29 | 6.31 | 6.283333 | 1582.375 | 5.222301 | 2.734778 | 12.62848
| Reference G | 18.98 | 18.9 | 19.08 | 18.98667 | 6.49 | 6.57 | 6.53 | 6.53 | 1848.845 |  | Reference G | 18.03 | 18.2 | 18.07 | 18.1 | 6.29 | 6.2 | 6.33 | 6.273333 | 1614.156 | 4.669944 | 3.930577 | 12.69384 |  | Reference G | 18.9 | 18.94 | 18.94 | 18.92667 | 6.27 | 6.42 | 6.39 | 6.36 | 1789.35 |  | Reference G | 18.06 | 17.93 | 18.08 | 18.02333 | 6.26 | 6.21 | 6.26 | 6.243333 | 1592.856 | 4.772807 | 1.834382 | 10.98127
SSA-Ly-Raw #8 | efter 105°C | [9 empty] | SSA-Ly-Raw | SSA-Ly efter 1030°C | [12 empty] | SSA-Ly-ED #8 | efter 105°C | [9 empty] | SSA-Ly-ED | SSA-Ly efter 1030°C
| Prøve | diameter 1 | diameter 2 | diameter 3 | gennemsnit | højde 1 | højde 2 | højde 3 | gennemsnit | Vol |  | Prøve | diameter 1 | diameter 2 | diameter 3 | gennemsnit | højde 1 | højde 2 | højde 3 | gennemsnit | Vol | Shrinkage D [%] | Shrinkage h [%] | Shrinkage [%] |  | Prøve | diameter 1 | diameter 2 | diameter 3 | gennemsnit | højde 1 | højde 2 | højde 3 | gennemsnit |  |  | Prøve | diameter 1 | diameter 2 | diameter 3 | gennemsnit | højde 1 | højde 2 | højde 3 | gennemsnit | Vol | Shrinkage D [%] | Shrinkage h [%] | Shrinkage [%]
#0250-#0263 | Reference A | 19.12 | 19.2 | 19.2 | 19.17333 | 6.41 | 6.23 | 6.36 | 6.333333 | 1828.595 | #0250-#0263 | Reference A | 18.58 | 18.9 | 18.58 | 18.68667 | 6.27 | 6.14 | 6.12 | 6.176667 | 1693.978 | 2.538248 | 2.473684 | 7.36177 | #0250-Pilot-10 | Reference A | 18.98 | 19.11 | 19.02 | 19.03667 | 6.28 | 6.29 | 6.41 | 6.326667 | 1800.722 | #0250-Pilot-10 | Reference A | 18.3 | 18.25 | 18.29 | 18.28 | 6.1 | 6.15 | 6.01 | 6.086667 | 1597.43 | 3.974786 | 3.793467 | 11.28948
| Reference B | 19.31 | 19.06 | 19.11 | 19.16 | 6.46 | 6.27 | 6.32 | 6.35 | 1830.858 |  | Reference B | 18.59 | 18.77 | 18.46 | 18.60667 | 6.17 | 6.26 | 6.16 | 6.196667 | 1684.943 | 2.887961 | 2.414698 | 7.96976 |  | Reference B | 19.14 | 18.97 | 19.13 | 19.08 | 6.72 | 6.78 | 6.7 | 6.733333 | 1925.204 |  | Reference B | 18.17 | 18.25 | 18.27 | 18.23 | 6.35 | 6.4 | 6.41 | 6.386667 | 1667.007 | 4.454927 | 5.148515 | 13.4114
| Reference C | 19.38 | 19.14 | 19.37 | 19.29667 | 6.46 | 6.48 | 6.5 | 6.48 | 1895.088 |  | Reference C | 18.64 | 18.62 | 18.75 | 18.67 | 6.26 | 6.27 | 6.29 | 6.273333 | 1717.421 | 3.247538 | 3.1893 | 9.375128 |  | Reference C | 19.04 | 18.9 | 19.14 | 19.02667 | 6.66 | 6.61 | 6.5 | 6.59 | 1873.703 |  | Reference C | 18.02 | 18.12 | 18.26 | 18.13333 | 6.26 | 6.29 | 6.33 | 6.293333 | 1625.271 | 4.695165 | 4.50177 | 13.25885
| Reference D | 19.35 | 19.15 | 19.21 | 19.23667 | 6.36 | 6.33 | 6.3 | 6.33 | 1839.726 |  | Reference D | 18.62 | 18.67 | 18.61 | 18.63333 | 6.12 | 6.09 | 6.09 | 6.1 | 1663.416 | 3.136372 | 3.633491 | 9.583521 |  | Reference D | 18.93 | 19.06 | 18.9 | 18.96333 | 6.48 | 6.63 | 6.5 | 6.536667 | 1846.187 |  | Reference D | 18.15 | 18.25 | 18.06 | 18.15333 | 6.18 | 6.17 | 6.25 | 6.2 | 1604.702 | 4.271401 | 5.150433 | 13.08019
| Reference E | 19.04 | 19.3 | 19.23 | 19.19 | 6.64 | 6.56 | 6.57 | 6.59 | 1906.01 |  | Reference E | 18.63 | 18.54 | 18.66 | 18.61 | 6.42 | 6.44 | 6.4 | 6.42 | 1746.295 | 3.022408 | 2.579666 | 8.379552 |  | Reference E | 19.11 | 19.03 | 19.02 | 19.05333 | 6.49 | 6.42 | 6.52 | 6.476667 | 1846.645 |  | Reference E | 18.26 | 18.17 | 18.04 | 18.15667 | 6.22 | 6.24 | 6.14 | 6.2 | 1605.291 | 4.706088 | 4.271745 | 13.06985
| Reference F | 19.14 | 19.19 | 19.25 | 19.19333 | 6.3 | 6.28 | 6.37 | 6.316667 | 1827.589 |  | Reference F | 18.67 | 18.7 | 18.71 | 18.69333 | 6.19 | 6.25 | 6.17 | 6.203333 | 1702.505 | 2.605071 | 1.794195 | 6.844211 |  | Reference F | 19.22 | 19.09 | 19.02 | 19.11 | 6.55 | 6.53 | 6.53 | 6.536667 | 1874.855 |  | Reference F | 18.18 | 18.44 | 18.14 | 18.25333 | 6.21 | 6.25 | 6.24 | 6.233333 | 1631.153 | 4.482819 | 4.64049 | 12.99845
| Reference G | 19.09 | 19.13 | 19.26 | 19.16 | 6.44 | 6.47 | 6.51 | 6.473333 | 1866.418 |  | Reference G | 18.66 | 18.64 | 18.73 | 18.67667 | 6.36 | 6.2 | 6.27 | 6.276667 | 1719.561 | 2.522617 | 3.038105 | 7.868356 |  | Reference G | 18.99 | 19 | 19.06 | 19.01667 | 6.49 | 6.38 | 6.49 | 6.453333 | 1832.917 |  | Reference G | 18.23 | 18.25 | 18.27 | 18.25 | 6.21 | 6.22 | 6.25 | 6.226667 | 1628.813 | 4.031551 | 3.512397 | 11.13547
#0252-#0263 | Reference A | 19.08 | 18.97 | 18.94 | 18.99667 | 6.25 | 6.27 | 6.34 | 6.286667 | 1781.825 | #0252-#0263 | Reference A | 17.88 | 17.85 | 17.92 | 17.88333 | 6.02 | 5.97 | 5.98 | 5.99 | 1504.574 | 5.860677 | 4.718982 | 15.55994 | #0252-Pilot-10 | Reference A | 19 | 18.84 | 18.98 | 18.94 | 6.6 | 6.58 | 6.62 | 6.6 | 1859.49 | #0252-Pilot-10 | Reference A | 17.7 | 17.66 | 17.81 | 17.72333 | 6.35 | 6.4 | 6.39 | 6.38 | 1573.988 | 6.423794 | 3.333333 | 15.35377
| Reference B | 19.08 | 18.83 | 19.15 | 19.02 | 6.61 | 6.54 | 6.61 | 6.586667 | 1871.443 |  | Reference B | 17.61 | 18.04 | 17.65 | 17.76667 | 6.37 | 6.15 | 6.21 | 6.243333 | 1547.812 | 6.589555 | 5.212551 | 17.2931 |  | Reference B | 18.85 | 18.81 | 18.99 | 18.88333 | 6.63 | 6.71 | 6.64 | 6.66 | 1865.183 |  | Reference B | 17.77 | 17.72 | 17.88 | 17.79 | 6.38 | 6.37 | 6.38 | 6.376667 | 1585.023 | 5.789938 | 4.254254 | 15.02052
| Reference C | 19.05 | 19.06 | 18.96 | 19.02333 | 6.29 | 6.32 | 6.3 | 6.303333 | 1791.568 |  | Reference C | 17.76 | 17.81 | 17.7 | 17.75667 | 5.96 | 6.01 | 6.03 | 6 | 1485.813 | 6.65849 | 4.812269 | 17.06638 |  | Reference C | 19 | 18.88 | 18.99 | 18.95667 | 6.38 | 6.34 | 6.36 | 6.36 | 1795.027 |  | Reference C | 17.78 | 17.77 | 17.82 | 17.79 | 6.1 | 6.07 | 6.12 | 6.096667 | 1515.424 | 6.154387 | 4.140461 | 15.57651
| Reference D | 19.04 | 19.01 | 18.84 | 18.96333 | 6.64 | 6.62 | 6.64 | 6.633333 | 1873.489 |  | Reference D | 17.79 | 17.75 | 17.72 | 17.75333 | 6.22 | 6.26 | 6.31 | 6.263333 | 1550.441 | 6.380735 | 5.577889 | 17.24311 |  | Reference D | 18.99 | 18.96 | 19 | 18.98333 | 6.45 | 6.38 | 6.31 | 6.38 | 1805.741 |  | Reference D | 17.76 | 17.76 | 17.68 | 17.73333 | 6.17 | 6.16 | 6.15 | 6.16 | 1521.428 | 6.584723 | 3.448276 | 15.74497
| Reference E | 18.97 | 19.05 | 19.04 | 19.02 | 6.61 | 6.36 | 6.52 | 6.496667 | 1845.872 |  | Reference E | 17.72 | 17.8 | 17.83 | 17.78333 | 6.15 | 6.18 | 6.14 | 6.156667 | 1529.191 | 6.501928 | 5.233453 | 17.15613 |  | Reference E | 18.85 | 18.97 | 18.96 | 18.92667 | 6.48 | 6.41 | 6.42 | 6.436667 | 1810.92 |  | Reference E | 17.65 | 17.7 | 17.81 | 17.72 | 6.25 | 6.3 | 6.2 | 6.25 | 1541.336 | 6.375484 | 2.900052 | 14.88656
| Reference F | 18.9 | 18.96 | 19.07 | 18.97667 | 6.5 | 6.52 | 6.59 | 6.536667 | 1848.784 |  | Reference F | 17.8 | 17.8 | 17.83 | 17.81 | 6.17 | 6.18 | 6.16 | 6.17 | 1537.103 | 6.147901 | 5.609383 | 16.8587 |  | Reference F | 19.03 | 18.94 | 18.93 | 18.96667 | 6.43 | 6.48 | 6.41 | 6.44 | 1819.524 |  | Reference F | 17.77 | 17.75 | 17.62 | 17.71333 | 6.2 | 6.31 | 6.09 | 6.2 | 1527.855 | 6.608084 | 3.726708 | 16.02995
| Reference G | 18.96 | 19.02 | 18.96 | 18.98 | 6.52 | 6.55 | 6.42 | 6.496667 | 1838.116 |  | Reference G | 17.86 | 17.89 | 17.84 | 17.86333 | 6.1 | 6.08 | 6.26 | 6.146667 | 1540.475 | 5.883386 | 5.387378 | 16.19274 |  | Reference G | 18.92 | 18.87 | 18.95 | 18.91333 | 6.44 | 6.41 | 6.44 | 6.43 | 1806.496 |  | Reference G | 17.97 | 17.71 | 17.83 | 17.83667 | 6.241667 | 6.268333 | 6.221667 | 6.243889 | 1560.172 | 5.692633 | 2.894419 | 13.63547
SSA-Ly-Raw #9 | efter 105°C | [9 empty] | SSA-Ly-Raw | SSA-Ly efter 1050°C | [12 empty] | SSA-Ly-ED #9 | efter 105°C | [9 empty] | SSA-Ly-ED | SSA-Ly efter 1050°C
| Prøve | diameter 1 | diameter 2 | diameter 3 | gennemsnit | højde 1 | højde 2 | højde 3 | gennemsnit | Vol |  | Prøve | diameter 1 | diameter 2 | diameter 3 | gennemsnit | højde 1 | højde 2 | højde 3 | gennemsnit | Vol | Shrinkage D [%] | Shrinkage h [%] | Shrinkage [%] |  | Prøve | diameter 1 | diameter 2 | diameter 3 | gennemsnit | højde 1 | højde 2 | højde 3 | gennemsnit |  |  | Prøve | diameter 1 | diameter 2 | diameter 3 | gennemsnit | højde 1 | højde 2 | højde 3 | gennemsnit | Vol | Shrinkage D [%] | Shrinkage h [%] | Shrinkage [%]
#0250-#0263 | Reference A | 19.16 | 19.2 | 19 | 19.12 | 6.43 | 6.51 | 6.44 | 6.46 | 1854.805 | #0250-#0263 | Reference A | 18.07 | 18.06 | 18 | 18.04333 | 6.05 | 6.12 | 6.17 | 6.113333 | 1563.153 | 5.631102 | 5.366357 | 15.72411 | #0250-Pilot-10 | Reference A | 19.04 | 18.99 | 19.02 | 19.01667 | 6.59 | 6.6 | 6.58 | 6.59 | 1871.734 | #0250-Pilot-10 | Reference A | 17.64 | 17.74 | 17.63 | 17.67 | 5.96 | 6.04 | 5.98 | 5.993333 | 1469.709 | 7.081507 | 9.054122 | 21.47873
| Reference B | 19.02 | 19.19 | 19.01 | 19.07333 | 6.48 | 6.3 | 6.32 | 6.366667 | 1819.094 |  | Reference B | 17.94 | 17.93 | 17.97 | 17.94667 | 6.01 | 6.08 | 6.07 | 6.053333 | 1531.271 | 5.907026 | 4.921466 | 15.82234 |  | Reference B | 19.08 | 19.22 | 18.99 | 19.09667 | 6.57 | 6.59 | 6.55 | 6.57 | 1881.787 |  | Reference B | 17.54 | 17.54 | 17.62 | 17.56667 | 6.06 | 6.01 | 6.1 | 6.056667 | 1467.92 | 8.011869 | 7.813293 | 21.9933
| Reference C | 19.15 | 19.08 | 19.2 | 19.14333 | 6.38 | 6.33 | 6.33 | 6.346667 | 1826.715 |  | Reference C | 18.13 | 18.1 | 18.07 | 18.1 | 5.97 | 6.03 | 6 | 6 | 1543.826 | 5.450113 | 5.462185 | 15.48621 |  | Reference C | 19.01 | 19.15 | 19.19 | 19.11667 | 6.37 | 6.4 | 6.42 | 6.396667 | 1835.98 |  | Reference C | 17.38 | 17.37 | 17.65 | 17.46667 | 5.81 | 5.85 | 5.81 | 5.823333 | 1395.345 | 8.631212 | 8.963002 | 23.99999
| Reference D | 19.13 | 19.05 | 19.21 | 19.13 | 6.52 | 6.41 | 6.38 | 6.436667 | 1850.039 |  | Reference D | 18.03 | 17.88 | 18.17 | 18.02667 | 5.97 | 5.93 | 5.93 | 5.943333 | 1516.879 | 5.767555 | 7.664423 | 18.00828 |  | Reference D | 19.07 | 18.88 | 19.11 | 19.02 | 6.52 | 6.54 | 6.48 | 6.513333 | 1850.607 |  | Reference D | 17.64 | 17.4 | 17.48 | 17.50667 | 5.94 | 6.05 | 6.03 | 6.006667 | 1445.874 | 7.956537 | 7.778915 | 21.87031
| Reference E | 19.27 | 19.03 | 19.26 | 19.18667 | 6.25 | 6.16 | 6.27 | 6.226667 | 1800.299 |  | Reference E | 18.18 | 18.14 | 17.91 | 18.07667 | 6.01 | 5.85 | 6.03 | 5.963333 | 1530.438 | 5.785268 | 4.229122 | 14.98979 |  | Reference E | 18.99 | 19.07 | 19.02 | 19.02667 | 6.44 | 6.49 | 6.45 | 6.46 | 1836.741 |  | Reference E | 17.41 | 17.57 | 17.44 | 17.47333 | 6 | 5.97 | 5.95 | 5.973333 | 1432.38 | 8.16398 | 7.53354 | 22.01513
| Reference F | 19.17 | 18.98 | 19.13 | 19.09333 | 6.54 | 6.54 | 6.53 | 6.536667 | 1871.586 |  | Reference F | 17.82 | 18.06 | 17.89 | 17.92333 | 6.17 | 6.14 | 6.14 | 6.15 | 1551.681 | 6.127793 | 5.915349 | 17.09269 |  | Reference F | 19.42 | 19 | 19.34 | 19.25333 | 6.56 | 6.55 | 6.38 | 6.496667 | 1891.439 |  | Reference F | 17.48 | 17.62 | 17.48 | 17.52667 | 6.01 | 5.99 | 5.82 | 5.94 | 1433.095 | 8.968144 | 8.568497 | 24.23255
| Reference G | 19.11 | 19.1 | 19.16 | 19.12333 | 6.28 | 6.37 | 6.34 | 6.33 | 1818.113 |  | Reference G | 18.12 | 18.18 | 18.15 | 18.15 | 5.94 | 5.93 | 6.01 | 5.96 | 1542.018 | 5.089768 | 5.845182 | 15.18579 |  | Reference G | 19.1 | 19.03 | 19.12 | 19.08333 | 6.58 | 6.55 | 6.57 | 6.566667 | 1878.206 |  | Reference G | 17.62 | 17.61 | 17.56 | 17.59667 | 6.03 | 5.96 | 6.17 | 6.053333 | 1472.127 | 7.790393 | 7.817259 | 21.6206
#0252-#0263 | Reference A | 18.94 | 18.96 | 18.91 | 18.93667 | 6.36 | 6.29 | 6.4 | 6.35 | 1788.425 | #0252-#0263 | Reference A | 17.26 | 17.45 | 17.29 | 17.33333 | 5.9 | 5.92 | 5.9 | 5.906667 | 1393.787 | 8.466819 | 6.981627 | 22.0662 | #0252-Pilot-10 | Reference A | 18.91 | 18.9 | 18.8 | 18.87 | 6.49 | 6.43 | 6.49 | 6.47 | 1809.414 | #0252-Pilot-10 | Reference A | 17.3 | 17.4 | 17.28 | 17.32667 | 6.12 | 5.97 | 6.03 | 6.04 | 1424.154 | 8.178767 | 6.646059 | 21.292
| Reference B | 18.97 | 18.87 | 19.1 | 18.98 | 6.39 | 6.38 | 6.41 | 6.393333 | 1808.88 |  | Reference B | 17.33 | 17.24 | 17.32 | 17.29667 | 5.94 | 5.96 | 5.91 | 5.936667 | 1394.946 | 8.868985 | 7.142857 | 22.88343 |  | Reference B | 18.98 | 18.95 | 18.98 | 18.97 | 6.4 | 6.28 | 6.41 | 6.363333 | 1798.495 |  | Reference B | 17.39 | 17.42 | 17.38 | 17.39667 | 5.94 | 6.06 | 6.02 | 6.006667 | 1427.761 | 8.293797 | 5.605029 | 20.61357
| Reference C | 18.89 | 19.42 | 18.91 | 19.07333 | 6.36 | 6.26 | 6.38 | 6.333333 | 1809.57 |  | Reference C | 17.2 | 17.39 | 17.4 | 17.33 | 5.87 | 5.99 | 5.9 | 5.92 | 1396.396 | 9.140161 | 6.526316 | 22.8327 |  | Reference C | 18.85 | 18.9 | 18.82 | 18.85667 | 6.62 | 6.5 | 6.51 | 6.543333 | 1827.338 |  | Reference C | 17.2 | 17.49 | 17.24 | 17.31 | 6.35 | 6.15 | 6.25 | 6.25 | 1470.835 | 8.202227 | 4.482934 | 19.50938
| Reference D | 18.87 | 19.01 | 18.96 | 18.94667 | 6.33 | 6.49 | 6.2 | 6.34 | 1787.495 |  | Reference D | 17.07 | 17.31 | 17.17 | 17.18333 | 5.85 | 5.97 | 5.92 | 5.913333 | 1371.315 | 9.306826 | 6.729758 | 23.28288 |  | Reference D | 18.88 | 18.88 | 18.92 | 18.89333 | 6.35 | 6.37 | 6.35 | 6.356667 | 1782.118 |  | Reference D | 17.45 | 17.26 | 17.31 | 17.34 | 6.05 | 5.96 | 6 | 6.003333 | 1417.688 | 8.221595 | 5.558469 | 20.4493
| Reference E | 18.98 | 18.92 | 18.99 | 18.96333 | 6.32 | 6.36 | 6.29 | 6.323333 | 1785.934 |  | Reference E | 17.3 | 17.29 | 17.31 | 17.3 | 5.79 | 5.86 | 5.85 | 5.833333 | 1371.194 | 8.771313 | 7.749077 | 23.22257 |  | Reference E | 18.95 | 18.95 | 19.02 | 18.97333 | 6.36 | 6.35 | 6.33 | 6.346667 | 1794.415 |  | Reference E | 17.41 | 17.32 | 17.32 | 17.35 | 5.99 | 6 | 6.03 | 6.006667 | 1420.111 | 8.555868 | 5.357143 | 20.85937
| Reference F | 18.98 | 18.92 | 18.89 | 18.93 | 6.45 | 6.5 | 6.95 | 6.633333 | 1866.908 |  | Reference F | 17.27 | 17.22 | 17.26 | 17.25 | 5.98 | 5.93 | 5.98 | 5.963333 | 1393.661 | 8.874802 | 10.1005 | 25.34924 |  | Reference F | 18.92 | 18.85 | 18.91 | 18.89333 | 6.4 | 6.4 | 6.33 | 6.376667 | 1787.725 |  | Reference F | 17.18 | 17.29 | 17.18 | 17.21667 | 5.94 | 6.11 | 6.14 | 6.063333 | 1411.56 | 8.874382 | 4.913748 | 21.04153
| Reference G | 18.94 | 18.94 | 18.87 | 18.91667 | 6.44 | 6.44 | 6.37 | 6.416667 | 1803.386 |  | Reference G | 17.38 | 17.23 | 17.17 | 17.26 | 5.99 | 5.97 | 5.99 | 5.983333 | 1399.957 | 8.757709 | 6.753247 | 22.37063 |  | Reference G | 18.94 | 18.85 | 18.99 | 18.92667 | 6.68 | 6.44 | 6.47 | 6.53 | 1837.178 |  | Reference G | 17.32 | 17.4 | 17.25 | 17.32333 | 6.27 | 6.13 | 6.07 | 6.156667 | 1451.104 | 8.471293 | 5.717203 | 21.01455
SSA-Ly-A2P #4 | efter 105°C | [9 empty] | SSA-Ly-A2P | SSA-Av efter 1020°C
| Prøve | diameter 1 | diameter 2 | diameter 3 | gennemsnit | højde 1 | højde 2 | højde 3 | gennemsnit | Vol |  | Prøve | diameter 1 | diameter 2 | diameter 3 | gennemsnit | højde 1 | højde 2 | højde 3 | gennemsnit | Vol | Shrinkage D [%] | Shrinkage h [%] | Shrinkage [%]
#0250-#0179 | Reference A | 19.05 | 19.02 | 19.05 | 19.04 | 6.72 | 6.66 | 6.66 | 6.68 | 1901.955 | #0250-#0179 | Reference A | 18.41 | 18.3 | 18.56 | 18.42333 | 6.34 | 6.4 | 6.39 | 6.376667 | 1699.887 | 3.238796 | 4.540918 | 10.62423
| Reference B | 18.99 | 19.06 | 18.94 | 18.99667 | 6.64 | 6.51 | 6.64 | 6.596667 | 1869.688 |  | Reference B | 18.16 | 18.39 | 18.35 | 18.3 | 6.26 | 6.35 | 6.26 | 6.29 | 1654.408 | 3.66731 | 4.648813 | 11.51422
| Reference C | 18.88 | 19.01 | 18.86 | 18.91667 | 6.77 | 6.63 | 6.63 | 6.676667 | 1876.458 |  | Reference C | 18.28 | 18.13 | 18.34 | 18.25 | 6.36 | 6.36 | 6.45 | 6.39 | 1671.539 | 3.524229 | 4.29356 | 10.92052
| Reference D | 18.99 | 18.94 | 19.12 | 19.01667 | 6.46 | 6.4 | 6.33 | 6.396667 | 1816.822 |  | Reference D | 18.18 | 18.34 | 18.11 | 18.21 | 6.11 | 6.1 | 6.15 | 6.12 | 1593.9 | 4.241893 | 4.325169 | 12.26986
| Reference E | 19.06 | 18.92 | 19.04 | 19.00667 | 6.43 | 6.64 | 6.55 | 6.54 | 1855.579 |  | Reference E | 18.21 | 18.44 | 18.2 | 18.28333 | 6.25 | 6.25 | 6.3 | 6.266667 | 1645.27 | 3.805682 | 4.179409 | 11.33388
| Reference F | 19.03 | 18.89 | 19.1 | 19.00667 | 6.47 | 6.43 | 6.45 | 6.45 | 1830.044 |  | Reference F | 18.12 | 18.29 | 18.04 | 18.15 | 6.14 | 6.15 | 6.11 | 6.133333 | 1586.864 | 4.50719 | 4.909561 | 13.2882
| Reference G | 19.1 | 18.96 | 19.08 | 19.04667 | 6.6 | 6.61 | 6.62 | 6.61 | 1883.342 |  | Reference G | 18.44 | 18.45 | 18.4 | 18.43 | 6.3 | 6.41 | 6.29 | 6.333333 | 1689.557 | 3.237662 | 4.185577 | 10.28943
#0252-#0179 | Reference A | 18.78 | 18.89 | 18.83 | 18.83333 | 6.62 | 6.6 | 6.66 | 6.626667 | 1846.033 | #0252-#0179 | Reference A | 17.85 | 17.77 | 17.7 | 17.77333 | 6.43 | 6.36 | 6.47 | 6.42 | 1592.805 | 5.628319 | 3.118712 | 13.71739
| Reference B | 19.15 | 18.79 | 18.26 | 18.73333 | 6.48 | 6.51 | 6.49 | 6.493333 | 1789.731 |  | Reference B | 18 | 17.6 | 17.95 | 17.85 | 6.33 | 6.32 | 6.28 | 6.31 | 1579.049 | 4.715302 | 2.823409 | 11.77169
| Reference C | 18.91 | 18.81 | 18.9 | 18.87333 | 6.45 | 6.39 | 6.51 | 6.45 | 1804.458 |  | Reference C | 17.82 | 17.7 | 17.77 | 17.76333 | 6.25 | 6.26 | 6.33 | 6.28 | 1556.318 | 5.881314 | 2.635659 | 13.75148
| Reference D | 19.27 | 19.29 | 19.26 | 19.27333 | 6.19 | 6.17 | 6.18 | 6.18 | 1802.985 |  | Reference D | 18.29 | 18.2 | 18.25 | 18.24667 | 6.02 | 5.96 | 6.01 | 5.996667 | 1568.075 | 5.326877 | 2.966559 | 13.02892
| Reference E | 18.79 | 18.86 | 18.83 | 18.82667 | 6.46 | 6.48 | 6.52 | 6.486667 | 1805.753 |  | Reference E | 17.81 | 17.83 | 17.87 | 17.83667 | 6.4 | 6.32 | 6.28 | 6.333333 | 1582.522 | 5.258499 | 2.363823 | 12.36224
| Reference F | 18.87 | 18.87 | 18.87 | 18.87 | 6.48 | 6.54 | 6.53 | 6.516667 | 1822.465 |  | Reference F | 17.78 | 17.82 | 17.87 | 17.82333 | 6.29 | 6.37 | 6.31 | 6.323333 | 1577.661 | 5.546723 | 2.966752 | 13.43255
| Reference G | 18.89 | 18.91 | 18.79 | 18.86333 | 6.61 | 6.56 | 6.51 | 6.56 | 1833.288 |  | Reference G | 17.77 | 17.84 | 17.62 | 17.74333 | 6.38 | 6.45 | 6.46 | 6.43 | 1589.905 | 5.937445 | 1.981707 | 13.27572
SSA-Ly-A2P #5 | efter 105°C | [9 empty] | SSA-Ly-A2P | SSA-Av efter 1030°C
| Prøve | diameter 1 | diameter 2 | diameter 3 | gennemsnit | højde 1 | højde 2 | højde 3 | gennemsnit | Vol |  | Prøve | diameter 1 | diameter 2 | diameter 3 | gennemsnit | højde 1 | højde 2 | højde 3 | gennemsnit | Vol | Shrinkage D [%] | Shrinkage h [%] | Shrinkage [%]
#0250-Av-A2P | Reference A | 19.09 | 18.96 | 19.09 | 19.04667 | 6.53 | 6.34 | 6.37 | 6.413333 | 1827.308 | #0250-#0179 | Reference A | 17.96 | 18.18 | 18.13 | 18.09 | 6.05 | 6.08 | 6.1 | 6.076667 | 1561.825 | 5.022751 | 5.24948 | 14.52861
| Reference B | 19.01 | 19.04 | 18.97 | 19.00667 | 6.5 | 6.5 | 6.52 | 6.506667 | 1846.122 |  | Reference B | 18.09 | 18.1 | 18.06 | 18.08333 | 6.19 | 6.33 | 6.22 | 6.246667 | 1604.335 | 4.857945 | 3.995902 | 13.09699
| Reference C | 19.13 | 18.98 | 19.15 | 19.08667 | 6.42 | 6.43 | 6.39 | 6.413333 | 1834.991 |  | Reference C | 17.95 | 17.96 | 18 | 17.97 | 6.01 | 6.04 | 6.09 | 6.046667 | 1533.565 | 5.850506 | 5.717256 | 16.42658
| Reference D | 19.09 | 19 | 19.01 | 19.03333 | 6.36 | 6.35 | 6.29 | 6.333333 | 1801.988 |  | Reference D | 17.91 | 17.93 | 18.02 | 17.95333 | 5.97 | 5.93 | 5.93 | 5.943333 | 1504.562 | 5.674256 | 6.157895 | 16.50543
| Reference E | 19 | 19.1 | 19.01 | 19.03667 | 6.45 | 6.41 | 6.43 | 6.43 | 1830.133 |  | Reference E | 18.02 | 18.02 | 18.15 | 18.06333 | 6.03 | 6.07 | 6.01 | 6.036667 | 1546.973 | 5.11294 | 6.117159 | 15.47208
| Reference F | 18.96 | 19.13 | 19.05 | 19.04667 | 6.37 | 6.33 | 6.39 | 6.363333 | 1813.061 |  | Reference F | 18.18 | 18.3 | 18.24 | 18.24 | 6.17 | 6.02 | 6.08 | 6.09 | 1591.318 | 4.235212 | 4.295443 | 12.23036
| Reference G | 18.82 | 19.01 | 18.93 | 18.92 | 6.73 | 6.61 | 6.57 | 6.636667 | 1865.873 |  | Reference G | 18.13 | 18.06 | 17.96 | 18.05 | 6.32 | 6.26 | 6.28 | 6.286667 | 1608.662 | 4.598309 | 5.273732 | 13.78505
#0252-Av-A2P | Reference A | 19 | 18.76 | 19.02 | 18.92667 | 6.59 | 6.56 | 6.61 | 6.586667 | 1853.121 | #0252-#0179 | Reference A | 17.58 | 17.54 | 17.64 | 17.58667 | 6.35 | 6.26 | 6.47 | 6.36 | 1544.949 | 7.079958 | 3.441296 | 16.62992
| Reference B | 18.94 | 18.89 | 18.87 | 18.9 | 6.54 | 6.47 | 6.46 | 6.49 | 1820.783 |  | Reference B | 17.64 | 17.72 | 17.68 | 17.68 | 6.25 | 6.21 | 6.25 | 6.236667 | 1531.112 | 6.455026 | 3.903441 | 15.90915
| Reference C | 19 | 18.85 | 18.93 | 18.92667 | 6.57 | 6.69 | 6.69 | 6.65 | 1870.94 |  | Reference C | 17.78 | 17.72 | 17.75 | 17.75 | 6.46 | 6.25 | 6.4 | 6.37 | 1576.253 | 6.216978 | 4.210526 | 15.75071
| Reference D | 18.9 | 18.86 | 18.81 | 18.85667 | 6.5 | 6.44 | 6.43 | 6.456667 | 1803.134 |  | Reference D | 17.67 | 17.59 | 17.67 | 17.64333 | 6.17 | 6.29 | 6.11 | 6.19 | 1513.358 | 6.434506 | 4.130098 | 16.07068
| Reference E | 18.85 | 18.94 | 18.88 | 18.89 | 6.61 | 6.6 | 6.59 | 6.6 | 1849.685 |  | Reference E | 17.65 | 17.86 | 17.82 | 17.77667 | 6.31 | 6.37 | 6.26 | 6.313333 | 1566.929 | 5.893771 | 4.343434 | 15.28671
| Reference F | 18.85 | 18.81 | 18.75 | 18.80333 | 6.36 | 6.38 | 6.35 | 6.363333 | 1767.031 |  | Reference F | 17.72 | 17.69 | 17.65 | 17.68667 | 6.12 | 6.17 | 6.11 | 6.133333 | 1506.879 | 5.938663 | 3.614458 | 14.72255
| Reference G | 18.83 | 18.97 | 18.9 | 18.9 | 6.52 | 6.57 | 6.55 | 6.546667 | 1836.681 |  | Reference G | 17.72 | 17.89 | 17.72 | 17.77667 | 6.24 | 6.39 | 6.33 | 6.32 | 1568.583 | 5.943563 | 3.462322 | 14.59685
SSA-Ly-A2P #6 | efter 105°C | [9 empty] | SSA-Ly-A2P | SSA-Av efter 1050°C
| Prøve | diameter 1 | diameter 2 | diameter 3 | gennemsnit | højde 1 | højde 2 | højde 3 | gennemsnit | Vol |  | Prøve | diameter 1 | diameter 2 | diameter 3 | gennemsnit | højde 1 | højde 2 | højde 3 | gennemsnit | Vol | Shrinkage D [%] | Shrinkage h [%] | Shrinkage [%]
#0250-#0179 | Reference A | 19.14 | 19.07 | 19 | 19.07 | 6.53 | 6.51 | 6.49 | 6.51 | 1859.398 | #0250-#0179 | Reference A | 17.21 | 17.23 | 17.48 | 17.30667 | 5.91 | 5.87 | 5.89 | 5.89 | 1385.581 | 9.246635 | 9.52381 | 25.48224
| Reference B | 19.05 | 19.07 | 19.01 | 19.04333 | 6.5 | 6.44 | 6.36 | 6.433333 | 1832.365 |  | Reference B | 17.44 | 17.13 | 17.41 | 17.32667 | 5.82 | 5.76 | 5.81 | 5.796667 | 1366.779 | 9.014528 | 9.896373 | 25.40901
| Reference C | 19.09 | 19.21 | 19 | 19.1 | 6.57 | 6.6 | 6.59 | 6.586667 | 1887.219 |  | Reference C | 17.17 | 17.45 | 17.15 | 17.25667 | 5.9 | 5.92 | 5.91 | 5.91 | 1382.265 | 9.65096 | 10.27328 | 26.75654
| Reference D | 19.04 | 19.24 | 19.03 | 19.10333 | 6.54 | 6.6 | 6.57 | 6.57 | 1883.101 |  | Reference D | 17.31 | 17.24 | 17.3 | 17.28333 | 5.85 | 5.89 | 5.81 | 5.85 | 1372.463 | 9.527133 | 10.9589 | 27.11684
| Reference E | 19.19 | 19.05 | 19.18 | 19.14 | 6.64 | 6.65 | 6.7 | 6.663333 | 1917.191 |  | Reference E | 17.32 | 17.3 | 17.29 | 17.30333 | 5.94 | 5.93 | 5.95 | 5.94 | 1396.805 | 9.59596 | 10.85543 | 27.14312
| Reference F | 19.11 | 19.12 | 19 | 19.07667 | 6.61 | 6.55 | 6.54 | 6.566667 | 1876.894 |  | Reference F | 17.19 | 17.04 | 17.18 | 17.13667 | 5.9 | 5.91 | 5.9 | 5.903333 | 1361.57 | 10.16949 | 10.10152 | 27.45624
| Reference G | 19.13 | 19.05 | 19.04 | 19.07333 | 6.42 | 6.5 | 6.46 | 6.46 | 1845.762 |  | Reference G | 17.35 | 17.13 | 17.38 | 17.28667 | 5.89 | 5.8 | 5.81 | 5.833333 | 1369.081 | 9.367354 | 9.700722 | 25.82568
#0252-#0179 | Reference A | 18.96 | 18.92 | 18.93 | 18.93667 | 6.35 | 6.27 | 6.34 | 6.32 | 1779.976 | #0252-#0179 | Reference A | 17.43 | 17.44 | 17.39 | 17.42 | 6.02 | 6 | 5.96 | 5.993333 | 1428.416 | 8.009153 | 5.168776 | 19.75082
| Reference B | 18.91 | 18.89 | 18.92 | 18.90667 | 6.35 | 6.38 | 6.41 | 6.38 | 1791.185 |  | Reference B | 17.3 | 17.29 | 17.34 | 17.31 | 6.11 | 6.15 | 6.02 | 6.093333 | 1433.966 | 8.444993 | 4.493208 | 19.94316
| Reference C | 18.77 | 18.86 | 18.78 | 18.80333 | 6.37 | 6.32 | 6.33 | 6.34 | 1760.552 |  | Reference C | 17.32 | 17.13 | 17.05 | 17.16667 | 6.01 | 5.99 | 6.02 | 6.006667 | 1390.258 | 8.70413 | 5.257624 | 21.03284
| Reference D | 18.87 | 18.92 | 18.84 | 18.87667 | 6.41 | 6.35 | 6.34 | 6.366667 | 1781.774 |  | Reference D | 17.13 | 17.24 | 17.27 | 17.21333 | 6.01 | 6.06 | 5.94 | 6.003333 | 1397.051 | 8.811584 | 5.706806 | 21.59212
| Reference E | 19.88 | 19.65 | 19.94 | 19.82333 | 5.98 | 5.83 | 6.36 | 6.056667 | 1869.291 |  | Reference E | 18.2 | 17.9 | 18.2 | 18.1 | 6.11 | 5.33 | 5.3 | 5.58 | 1435.758 | 8.693459 | 7.870116 | 23.19238
| Reference F | 18.84 | 18.88 | 18.92 | 18.88 | 6.47 | 6.39 | 6.42 | 6.426667 | 1799.201 |  | Reference F | 17.39 | 17.14 | 17.39 | 17.30667 | 6.14 | 6.11 | 6.12 | 6.123333 | 1440.471 | 8.333333 | 4.719917 | 19.93826
| Reference G | 18.84 | 18.9 | 18.92 | 18.88667 | 6.35 | 6.41 | 6.35 | 6.37 | 1784.596 |  | Reference G | 17.41 | 17.35 | 17.33 | 17.36333 | 6.06 | 6.08 | 6.02 | 6.053333 | 1433.345 | 8.065655 | 4.971219 | 19.6824

## H&D Figures
[12 empty] | Average fired D | 18.16243 | stdev | 0.4860945 | mm2
Ref #4 |  | efter 105°C |  |  | efter 1020°C
| Prøve | Diameter | Height | Vol | Diameter | Height | Vol | Shrinkage D [%] | Shrinkage h [%] | Shrinkage [%] | Drying shrinkage D[%]
Y-Ref | A | 18.60667 | 6.046667 | 1644.156 | 18.64333 | 6.05 | 1651.553 | -0.197062 | -0.05512679 | -0.4498566 | 6.966667 | A
| B | 18.58 | 6.086667 | 1650.292 | 18.63333 | 6.133333 | 1672.506 | -0.287047 | -0.7667032 | -1.346029 | 7.1 | B
| C | 18.60333 | 6.043333 | 1642.661 | 18.56667 | 6.033333 | 1633.485 | 0.1970973 | 0.1654716 | 0.5586261 | 6.983333 | C
| D | 18.67333 | 6.113333 | 1674.217 | 18.63333 | 6.14 | 1674.323 | 0.2142092 | -0.436205 | -0.006378669 | 6.633333 | D
| E | 18.52 | 6.22 | 1675.569 | 18.72667 | 6.176667 | 1701.238 | -1.115911 | 0.6966774 | -1.531961 | 7.4 | E
| F | 18.58 | 6.14 | 1664.752 | 18.62 | 6.176667 | 1681.913 | -0.2152853 | -0.597177 | -1.030785 | 7.1 | F
| G | 18.70333 | 6.123333 | 1682.348 | 18.65333 | 6.123333 | 1673.365 | 0.267332 | 0 | 0.5339494 | 6.483333 | G
Average |  | 18.60952 | 6.110476 | 1661.999 | 18.63952 | 6.119048 | 1669.769 | -0.1623809 | -0.1418661 | -0.4674907 | 6.952381
STDEV |  | 0.06147654 | 0.06081023 | 16.25033 | 0.04754836 | 0.05688566 | 21.70751 | 0.4803576 | 0.5016018 | 0.8651552 | 0.3073827
R-Ref | A | 18.51333 | 6.313333 | 1699.487 | 18.55 | 6.38 | 1724.243 | -0.1980555 | -1.055966 | -1.456656 | 7.433333
| B | 18.55333 | 6.246667 | 1688.815 | 18.48 | 6.356667 | 1704.996 | 0.3952569 | -1.760939 | -0.9580947 | 7.233333
| C | 18.49 | 6.506667 | 1747.118 | 18.51333 | 6.583333 | 1772.168 | -0.1261943 | -1.178279 | -1.433802 | 7.55
| D | 18.48333 | 6.256667 | 1678.779 | 18.46667 | 6.333333 | 1696.287 | 0.09017133 | -1.22536 | -1.042889 | 7.583333
| E | 18.47 | 6.086667 | 1630.809 | 18.57667 | 6.146667 | 1665.962 | -0.5775131 | -0.9857612 | -2.155541 | 7.65
| F | 18.49667 | 6.103333 | 1640 | 18.57333 | 6.213333 | 1683.427 | -0.4144891 | -1.802294 | -2.647962 | 7.516667
| G | 18.57 | 6.066667 | 1643.099 | 18.60333 | 6.153333 | 1672.561 | -0.179501 | -1.428571 | -1.793029 | 7.15
Average |  | 18.51095 | 6.225714 | 1675.444 | 18.53762 | 6.309524 | 1702.806 | -0.1443321 | -1.348167 | -1.641139 | 7.445238
STDEV |  | 0.03735289 | 0.1568523 | 41.23073 | 0.05198697 | 0.1543256 | 36.43663 | 0.3191736 | 0.3275515 | 0.6059217 | 0.1867644
Ref #5 |  | efter 105°C |  |  | efter 1030°C
| Prøve | Diameter | Height | Vol | Diameter | Height | Vol | Shrinkage D [%] | Shrinkage h [%] | Shrinkage [%] | Drying shrinkage D[%]
Y-Ref | A | 18.64 | 6.036667 | 1647.323 | 18.61333 | 6.073333 | 1652.591 | 0.1430615 | -0.6073992 | -0.3197442 | 6.8
| B | 18.49667 | 6.17 | 1657.914 | 18.58333 | 6.14 | 1665.35 | -0.4685529 | 0.4862237 | -0.4485104 | 7.516667
| C | 18.60333 | 6.013333 | 1634.507 | 18.62667 | 6.01 | 1637.701 | -0.1254256 | 0.05543237 | -0.1954369 | 6.983333
| D | 18.6 | 6.096667 | 1656.564 | 18.68 | 6.103333 | 1672.672 | -0.4301075 | -0.1093494 | -0.972357 | 7
| E | 18.5 | 6.213333 | 1670.16 | 18.56 | 6.103333 | 1651.25 | -0.3243243 | 1.770386 | 1.132188 | 7.5
| F | 18.58 | 6.03 | 1634.928 | 18.64 | 6.066667 | 1655.51 | -0.3229279 | -0.6080708 | -1.258903 | 7.1
| G | 19.11 | 5.993333 | 1719.015 | 18.89667 | 6.003333 | 1683.654 | 1.116344 | -0.1668521 | 2.057078 | 4.45
Average |  | 18.64714 | 6.079048 | 1660.059 | 18.65714 | 6.071429 | 1659.818 | -0.05884753 | 0.1171958 | -0.0008121975 | 6.764286
STDEV |  | 0.2110418 | 0.08414525 | 28.98662 | 0.1124875 | 0.05029016 | 15.26057 | 0.558597 | 0.8222014 | 1.182182 | 1.055209
R-Ref | A | 18.41667 | 6.473333 | 1724.408 | 18.45 | 6.53 | 1745.805 | -0.1809955 | -0.8753862 | -1.240876 | 7.916667
| B | 18.54333 | 6.346667 | 1714.001 | 18.49 | 6.483333 | 1740.853 | 0.2876146 | -2.153361 | -1.56659 | 7.283333
| C | 18.48 | 6.226667 | 1670.127 | 18.52 | 6.276667 | 1690.834 | -0.2164502 | -0.8029979 | -1.239847 | 7.6
| D | 18.55667 | 6.256667 | 1692.127 | 18.50667 | 6.366667 | 1712.61 | 0.2694449 | -1.758125 | -1.210499 | 7.216667
| E | 18.57333 | 6.193333 | 1678.008 | 18.57 | 6.253333 | 1693.656 | 0.01794688 | -0.9687836 | -0.9325454 | 7.133333
| F | 18.58667 | 6.243333 | 1693.984 | 18.59667 | 6.336667 | 1721.159 | -0.05380201 | -1.494928 | -1.60417 | 7.066667
| G | 18.72667 | 6.15 | 1693.893 | 18.63 | 6.263333 | 1707.344 | 0.5161979 | -1.842818 | -0.7941111 | 6.366667
Average |  | 18.55476 | 6.27 | 1695.221 | 18.53762 | 6.358571 | 1716.037 | 0.09142238 | -1.413771 | -1.226948 | 7.22619
STDEV |  | 0.09635692 | 0.1082179 | 18.90076 | 0.06361674 | 0.1098122 | 21.41502 | 0.272673 | 0.53497 | 0.2978548 | 0.4817846
Ref #6 |  | efter 105°C |  |  | efter 1050°C
| Prøve | Diameter | Height | Vol | Diameter | Height | Vol | Shrinkage D [%] | Shrinkage h [%] | Shrinkage [%] | Drying shrinkage D[%]
Y-Ref | A | 18.52667 | 6.206667 | 1673.181 | 18.53333 | 6.19 | 1669.889 | -0.03598417 | 0.2685285 | 0.1967405 | 7.366667
| B | 18.54333 | 6.193333 | 1672.592 | 18.43667 | 6.203333 | 1656.074 | 0.5752292 | -0.1614639 | 0.9875378 | 7.283333
| C | 18.39333 | 6.403333 | 1701.441 | 18.28333 | 6.303333 | 1654.897 | 0.5980428 | 1.561687 | 2.735572 | 8.033333
| D | 18.48667 | 6.29 | 1688.332 | 18.45667 | 6.21 | 1661.453 | 0.1622791 | 1.27186 | 1.59203 | 7.566667
| E | 18.53667 | 6.28 | 1694.778 | 18.25333 | 6.22 | 1627.664 | 1.528502 | 0.955414 | 3.960071 | 7.316667
| F | 18.42333 | 6.156667 | 1641.239 | 18.32 | 6.046667 | 1593.885 | 0.5608829 | 1.786681 | 2.885315 | 7.883333
| G | 18.50667 | 6.22 | 1673.157 | 18.28333 | 6.206667 | 1629.518 | 1.206772 | 0.2143623 | 2.608201 | 7.466667
Average |  | 18.4881 | 6.25 | 1677.817 | 18.36667 | 6.197143 | 1641.911 | 0.656532 | 0.8424384 | 2.137924 | 7.559524
STDEV |  | 0.05833673 | 0.08237224 | 19.85259 | 0.1077721 | 0.07614383 | 26.4481 | 0.548656 | 0.7458497 | 1.281063 | 0.2916837
R-Ref | A | 18.5 | 6.16 | 1655.824 | 18.35333 | 6.286667 | 1663.184 | 0.7927928 | -2.056277 | -0.4445019 | 7.5
| B | 18.34 | 6.21 | 1640.515 | 18.25333 | 6.26 | 1638.131 | 0.4725554 | -0.805153 | 0.1453164 | 8.3
| C | 18.43667 | 6.253333 | 1669.423 | 18.32 | 6.386667 | 1683.508 | 0.632797 | -2.132196 | -0.843707 | 7.816667
| D | 18.99667 | 5.843333 | 1656.172 | 18.83333 | 5.94 | 1654.744 | 0.8598 | -1.654307 | 0.08622563 | 5.016667
| E | 18.58667 | 6.09 | 1652.381 | 18.38 | 6.24 | 1655.638 | 1.111908 | -2.463054 | -0.1971319 | 7.066667
| F | 18.55333 | 6.353333 | 1717.653 | 18.44667 | 6.276667 | 1677.47 | 0.5749192 | 1.206716 | 2.339413 | 7.233333
| G | 18.48667 | 6.033333 | 1619.438 | 18.34333 | 6.136667 | 1621.731 | 0.7753336 | -1.712707 | -0.141596 | 7.566667
Average |  | 18.55714 | 6.134762 | 1658.772 | 18.41857 | 6.218095 | 1656.344 | 0.7457294 | -1.373854 | 0.1348598 | 7.214286
STDEV |  | 0.2097479 | 0.1660082 | 30.3237 | 0.1920249 | 0.143034 | 21.4622 | 0.2108492 | 1.25189 | 1.02814 | 1.048739
SSA-Av-Raw #1 |  | efter 105°C |  |  | efter 1020°C | [6 empty] | SSA-Av-ED #1 |  | efter 105°C |  |  | efter 1020°C
| Prøve | Diameter | Height | Vol | Diameter | Height | Vol | Shrinkage D [%] | Shrinkage h [%] | Shrinkage [%] | Drying shrinkage D[%] |  | Prøve | Diameter | Height | vol | Diameter | Height | Vol | Shrinkage D [%] | Shrinkage h [%] | Shrinkage [%] | Drying shrinkage D[%]
Y-Av-Raw | A | 19.09333 | 6.51 | 1863.951 | 18.88 | 6.503333 | 1820.664 | 1.117318 | 0.1024066 | 2.322284 | 4.533333 | Y-Av-ED | A | 19.06 | 6.673333 | 1904.051 | 18.66333 | 6.543333 | 1790.059 | 2.081147 | 1.948052 | 5.986795 | 4.7
| B | 19.1 | 6.486667 | 1858.567 | 18.83333 | 6.383333 | 1778.246 | 1.396161 | 1.593011 | 4.321668 | 4.5 |  | B | 19.11 | 6.386667 | 1831.831 | 18.73333 | 6.263333 | 1726.337 | 1.971045 | 1.931106 | 5.75897 | 4.45
| C | 19.15333 | 6.27 | 1806.534 | 18.86667 | 6.21 | 1736.088 | 1.496693 | 0.9569378 | 3.899493 | 4.233333 |  | C | 19.11667 | 6.713333 | 1926.87 | 18.64333 | 6.506667 | 1776.215 | 2.476024 | 3.078451 | 7.818634 | 4.416667
| D | 19.09667 | 6.54 | 1873.194 | 18.88333 | 6.433333 | 1801.703 | 1.117123 | 1.630989 | 3.816519 | 4.516667 |  | D | 18.95667 | 6.433333 | 1815.724 | 18.61667 | 6.326667 | 1722.141 | 1.793564 | 1.658031 | 5.154049 | 5.216667
| E | 19.06333 | 6.51 | 1858.098 | 18.85 | 6.456667 | 1801.86 | 1.119077 | 0.8192524 | 3.026649 | 4.683333 |  | E | 19.07333 | 6.456667 | 1844.809 | 18.70333 | 6.356667 | 1746.455 | 1.939881 | 1.548787 | 5.331411 | 4.633333
| F | 19.08667 | 6.286667 | 1798.749 | 18.93 | 6.286667 | 1769.341 | 0.8208173 | 0 | 1.634897 | 4.566667 |  | F | 19.11333 | 6.583333 | 1888.898 | 18.68 | 6.473333 | 1774.073 | 2.267178 | 1.670886 | 6.078936 | 4.433333
| G | 21.27667 | 5.436667 | 1932.991 | 21.08 | 5.376667 | 1876.481 | 0.9243303 | 1.103617 | 2.923426 | -6.383333 |  | G | 19.03333 | 6.686667 | 1902.52 | 18.7 | 6.556667 | 1800.762 | 1.751313 | 1.944167 | 5.348623 | 4.833333
Average |  | 19.41 | 6.291429 | 1856.012 | 19.18905 | 6.235714 | 1797.769 | 1.141646 | 0.886602 | 3.134991 | 2.95 | Average |  | 19.06619 | 6.561905 | 1873.529 | 18.67714 | 6.432381 | 1762.292 | 2.040022 | 1.968497 | 5.925345 | 4.669048
STDEV |  | 0.8235695 | 0.39297 | 44.76232 | 0.8343854 | 0.3921107 | 44.24517 | 0.2389895 | 0.646881 | 0.9508259 | 4.117847 | STDEV |  | 0.05752386 | 0.1352071 | 42.34472 | 0.03950755 | 0.1157858 | 30.92807 | 0.2589303 | 0.5156749 | 0.905525 | 0.2876193
R-Av-Raw | A | 18.98 | 6.516667 | 1843.775 | 18.39 | 6.376667 | 1693.741 | 3.108535 | 2.148338 | 8.137291 | 5.1 | R-Av-ED | A | 18.82 | 6.623333 | 1842.493 | 18.14333 | 6.506667 | 1682.219 | 3.595466 | 1.761449 | 8.69872 | 5.9
| B | 19.05333 | 6.346667 | 1809.579 | 18.46 | 6.15 | 1645.995 | 3.114066 | 3.098739 | 9.039908 | 4.733333 |  | B | 18.85 | 6.613333 | 1845.581 | 18.14 | 6.483333 | 1675.571 | 3.766578 | 1.965726 | 9.211719 | 5.75
| C | 19.01333 | 6.5 | 1845.524 | 18.39 | 6.31 | 1676.034 | 3.278401 | 2.923077 | 9.183881 | 4.933333 |  | C | 18.85 | 6.49 | 1811.162 | 18.18 | 6.373333 | 1654.414 | 3.554377 | 1.797637 | 8.654536 | 5.75
| D | 18.95333 | 6.343333 | 1789.693 | 18.43667 | 6.163333 | 1645.396 | 2.725994 | 2.837625 | 8.062703 | 5.233333 |  | D | 18.95333 | 6.363333 | 1795.336 | 18.24 | 6.253333 | 1633.997 | 3.76363 | 1.728654 | 8.986593 | 5.233333
| E | 18.97333 | 6.443333 | 1821.746 | 18.45667 | 6.29 | 1682.856 | 2.72312 | 2.379721 | 7.623966 | 5.133333 |  | E | 18.75333 | 6.556667 | 1811.048 | 18.04333 | 6.42 | 1641.566 | 3.785994 | 2.084392 | 9.3582 | 6.233333
| F | 19.05667 | 6.44 | 1836.833 | 18.49 | 6.343333 | 1703.261 | 2.973588 | 1.501035 | 7.271846 | 4.716667 |  | F | 18.9 | 6.446667 | 1808.626 | 18.25333 | 6.333333 | 1657.321 | 3.421517 | 1.758014 | 8.365737 | 5.5
| G | 19.07333 | 6.33 | 1808.618 | 18.50667 | 6.183333 | 1663.294 | 2.970989 | 2.317009 | 8.035089 | 4.633333 |  | G | 18.80667 | 6.46 | 1794.511 | 18.25333 | 6.343333 | 1659.938 | 2.942219 | 1.805986 | 7.499148 | 5.966667
Average |  | 19.01476 | 6.417143 | 1822.252 | 18.44714 | 6.259524 | 1672.939 | 2.984956 | 2.457935 | 8.193526 | 4.92619 | Average |  | 18.84762 | 6.507619 | 1815.536 | 18.17905 | 6.387619 | 1657.861 | 3.547111 | 1.843123 | 8.682093 | 5.761905
STDEV |  | 0.04721335 | 0.077446 | 20.91349 | 0.04523308 | 0.09244475 | 22.50099 | 0.2057486 | 0.5490351 | 0.6971894 | 0.2360668 | STDEV |  | 0.06488492 | 0.09494081 | 20.68194 | 0.07742892 | 0.08900092 | 17.11955 | 0.2989343 | 0.131471 | 0.6232735 | 0.3244246
SSA-Av-Raw #2 |  | efter 105°C |  |  | efter 1030°C | [6 empty] | SSA-Av-ED #2 |  | efter 105°C |  |  | efter 1030°C
| Prøve | Diameter | Height | Vol | Diameter | Height | Vol | Shrinkage D [%] | Shrinkage h [%] | Shrinkage [%] | Drying shrinkage D[%] |  | Prøve | Diameter | Height | vol | Diameter | Height | Vol | Shrinkage D [%] | Shrinkage h [%] | Shrinkage [%] | Drying shrinkage D[%]
Y-Av-Raw | A | 18.99333 | 6.33 | 1793.478 | 18.70333 | 6.346667 | 1743.707 | 1.526852 | -0.2632965 | 2.775073 | 5.033333 | Y-Av-ED | A | 19.06333 | 6.426667 | 1834.313 | 18.47 | 6.216667 | 1665.64 | 3.112432 | 3.267635 | 9.195387 | 4.683333
| B | 19.06667 | 6.63 | 1893.01 | 18.62667 | 6.54 | 1782.124 | 2.307692 | 1.357466 | 5.857667 | 4.666667 |  | B | 19.05 | 6.576667 | 1874.501 | 18.45 | 6.376667 | 1704.811 | 3.149606 | 3.041054 | 9.052521 | 4.75
| C | 18.84 | 6.473333 | 1804.595 | 18.56333 | 6.373333 | 1724.918 | 1.468507 | 1.544799 | 4.41521 | 5.8 |  | C | 19.01333 | 6.636667 | 1884.328 | 18.41333 | 6.413333 | 1707.806 | 3.15568 | 3.365143 | 9.367885 | 4.933333
| D | 18.89333 | 6.383333 | 1789.594 | 18.56 | 6.233333 | 1686.422 | 1.764291 | 2.349869 | 5.765138 | 5.533333 |  | D | 18.97333 | 6.666667 | 1884.89 | 18.40667 | 6.476667 | 1723.422 | 2.986648 | 2.85 | 8.566398 | 5.133333
| E | 18.87 | 6.413333 | 1793.567 | 18.63 | 6.48 | 1766.406 | 1.27186 | -1.039501 | 1.514317 | 5.65 |  | E | 19.02333 | 6.536667 | 1857.888 | 18.48667 | 6.39 | 1715.173 | 2.821097 | 2.243753 | 7.68155 | 4.883333
| F | 18.83667 | 6.68 | 1861.549 | 18.45333 | 6.52 | 1743.762 | 2.035038 | 2.39521 | 6.327377 | 5.816667 |  | F | 19.01333 | 6.463333 | 1835.114 | 18.79333 | 6.25 | 1733.714 | 1.157083 | 3.30067 | 5.525506 | 4.933333
| G | 18.98667 | 6.423333 | 1818.644 | 18.66333 | 6.463333 | 1768.173 | 1.702949 | -0.6227296 | 2.775198 | 5.066667 |  | G | 18.99667 | 6.633333 | 1880.081 | 18.5 | 6.433333 | 1729.296 | 2.614494 | 3.015075 | 8.02011 | 5.016667
Average |  | 18.92667 | 6.47619 | 1822.062 | 18.6 | 6.422381 | 1745.073 | 1.725313 | 0.8174024 | 4.204283 | 5.366667 | Average |  | 19.01905 | 6.562857 | 1864.445 | 18.50286 | 6.365238 | 1711.409 | 2.713863 | 3.011904 | 8.201337 | 4.904762
STDEV |  | 0.08904847 | 0.1303475 | 39.98513 | 0.08241719 | 0.1097255 | 32.17479 | 0.3530983 | 1.434613 | 1.872735 | 0.4452423 | STDEV |  | 0.03053318 | 0.09176113 | 22.2493 | 0.1327826 | 0.09614528 | 22.82995 | 0.7145257 | 0.3852901 | 1.333532 | 0.1526659
R-Av-Raw | A | 18.90667 | 6.63 | 1861.373 | 18.29667 | 6.346667 | 1668.705 | 3.226375 | 4.273504 | 10.35085 | 5.466667 | R-Av-ED | A | 18.89667 | 6.423333 | 1801.444 | 18.13 | 6.353333 | 1640.163 | 4.057153 | 1.089777 | 8.952844 | 5.516667
| B | 18.85667 | 6.443333 | 1799.411 | 18.18333 | 6.236667 | 1619.532 | 3.570797 | 3.20745 | 9.996565 | 5.716667 |  | B | 19.20667 | 6.46 | 1871.658 | 18.04667 | 6.313333 | 1614.889 | 6.03957 | 2.270382 | 13.7188 | 3.966667
| C | 18.82333 | 6.676667 | 1857.987 | 18.12333 | 6.41 | 1653.576 | 3.718789 | 3.994009 | 11.00176 | 5.883333 |  | C | 19.22 | 6.51 | 1888.764 | 18.08 | 6.383333 | 1638.831 | 5.931322 | 1.945725 | 13.23259 | 3.9
| D | 18.85333 | 6.573333 | 1835.067 | 18.07333 | 6.323333 | 1622.23 | 4.137199 | 3.803245 | 11.59829 | 5.733333 |  | D | 19.22667 | 6.426667 | 1865.88 | 18.47667 | 6.306667 | 1690.974 | 3.900832 | 1.86722 | 9.373886 | 3.866667
| E | 18.83333 | 6.616667 | 1843.247 | 17.95 | 6.423333 | 1625.471 | 4.690265 | 2.921914 | 11.8148 | 5.833333 |  | E | 18.95667 | 6.646667 | 1875.935 | 18.20333 | 6.47 | 1683.821 | 3.973976 | 2.657974 | 10.24094 | 5.216667
| F | 18.82333 | 6.66 | 1853.349 | 18.20667 | 6.436667 | 1675.76 | 3.276076 | 3.353353 | 9.58206 | 5.883333 |  | F | 18.90333 | 6.45 | 1810.199 | 18.09 | 6.376667 | 1638.931 | 4.302592 | 1.136951 | 9.46128 | 5.483333
| G | 18.81333 | 6.646667 | 1847.674 | 18.16333 | 6.35 | 1645.336 | 3.454996 | 4.46339 | 10.95092 | 5.933333 |  | G | 18.78333 | 6.436667 | 1783.595 | 18.14667 | 6.293333 | 1627.662 | 3.38953 | 2.226825 | 8.742596 | 6.083333
Average |  | 18.84429 | 6.606667 | 1842.587 | 18.14238 | 6.360952 | 1644.373 | 3.724928 | 3.716695 | 10.75646 | 5.778571 | Average |  | 19.02762 | 6.479048 | 1842.496 | 18.16762 | 6.356667 | 1647.896 | 4.513568 | 1.884979 | 10.53185 | 4.861905
STDEV |  | 0.03183954 | 0.0793492 | 21.02747 | 0.1096917 | 0.06978046 | 22.83081 | 0.5241699 | 0.5737317 | 0.821373 | 0.1591977 | STDEV |  | 0.1852897 | 0.07948245 | 42.53183 | 0.1454713 | 0.06104036 | 28.48267 | 1.042561 | 0.5857777 | 2.070304 | 0.9264485
SSA-Av-Raw #3 |  | efter 105°C |  |  | efter 1050°C | [6 empty] | SSA-Av-ED #3 |  | efter 105°C |  |  | efter 1050°C
| Prøve | Diameter | Height | Vol | Diameter | Height | Vol | Shrinkage D [%] | Shrinkage h [%] | Shrinkage [%] | Drying shrinkage D[%] |  | Prøve | Diameter | Height | Vol | Diameter | Height | Vol | Shrinkage D [%] | Shrinkage h [%] | Shrinkage [%] | Drying shrinkage D[%]
Y-Av-Raw | A | 19.08333 | 6.26 | 1790.493 | 18.42 | 5.956667 | 1587.349 | 3.475983 | 4.84558 | 11.34571 | 4.583333 | Y-Av-ED | A | 19.13667 | 6.496667 | 1868.586 | 18.09333 | 6.136667 | 1577.828 | 5.452012 | 5.541303 | 15.56033 | 4.316667
| B | 19.04333 | 6.33 | 1802.933 | 18.35667 | 6.03 | 1595.86 | 3.605811 | 4.739336 | 11.48532 | 4.783333 |  | B | 19.09667 | 6.313333 | 1808.272 | 18.04 | 5.886667 | 1504.639 | 5.533252 | 6.758184 | 16.79132 | 4.516667
| C | 19.05 | 6.32 | 1801.345 | 18.21667 | 6.093333 | 1588.118 | 4.374453 | 3.586498 | 11.83713 | 4.75 |  | C | 19.16 | 6.606667 | 1904.861 | 17.88667 | 6.15 | 1545.339 | 6.64579 | 6.91221 | 18.87391 | 4.2
| D | 19.02 | 6.466667 | 1837.348 | 18.30333 | 6.313333 | 1661.15 | 3.767964 | 2.371134 | 9.589765 | 4.9 |  | D | 19.19333 | 6.533333 | 1890.277 | 17.96667 | 6.106667 | 1548.207 | 6.391108 | 6.530612 | 18.09628 | 4.033333
| E | 19.07 | 6.413333 | 1831.787 | 18.29 | 6.09 | 1600.054 | 4.090194 | 5.04158 | 12.65068 | 4.65 |  | E | 19.14667 | 6.406667 | 1844.626 | 17.96667 | 6.03 | 1528.77 | 6.162953 | 5.879292 | 17.12303 | 4.266667
| F | 19.24333 | 6.473333 | 1882.688 | 18.43333 | 6.256667 | 1669.708 | 4.20925 | 3.347065 | 11.31254 | 3.783333 |  | F | 19.07667 | 6.493333 | 1855.934 | 18.08333 | 6.09 | 1564.099 | 5.207059 | 6.211499 | 15.72445 | 4.616667
| G | 19.13667 | 6.403333 | 1841.741 | 18.56333 | 6.12 | 1656.354 | 2.995994 | 4.424779 | 10.06585 | 4.316667 |  | G | 19.18333 | 6.54 | 1890.235 | 18.23333 | 6.183333 | 1614.525 | 4.952215 | 5.453619 | 14.58603 | 4.083333
Average |  | 19.09238 | 6.380952 | 1826.905 | 18.36905 | 6.122857 | 1622.656 | 3.788521 | 4.050853 | 11.18386 | 4.538095 | Average |  | 19.1419 | 6.484286 | 1866.113 | 18.03857 | 6.083333 | 1554.772 | 5.763484 | 6.183817 | 16.67934 | 4.290476
STDEV |  | 0.07047941 | 0.07403805 | 29.32231 | 0.1058408 | 0.1148834 | 34.84598 | 0.4425448 | 0.9070644 | 0.9638512 | 0.3806323 | STDEV |  | 0.03971554 | 0.0894199 | 30.66916 | 0.1044389 | 0.09211794 | 32.75535 | 0.5915763 | 0.5372197 | 1.392799 | 0.2144884
R-Av-Raw | A | 18.95333 | 6.356667 | 1793.455 | 17.73333 | 5.996667 | 1481.087 | 6.436862 | 5.663346 | 17.41712 | 5.233333 | R-Av-ED | A | 18.94667 | 6.563333 | 1850.461 | 17.92333 | 6.353333 | 1602.984 | 5.401126 | 3.199594 | 13.37383 | 5.266667
| B | 19.06333 | 6.483333 | 1850.486 | 17.75333 | 6.153333 | 1523.211 | 6.871831 | 5.089974 | 17.6859 | 4.683333 |  | B | 18.99 | 6.51 | 1843.83 | 17.88667 | 6.283333 | 1578.843 | 5.810075 | 3.481823 | 14.37156 | 5.05
| C | 18.99 | 6.443333 | 1824.948 | 17.71667 | 6.07 | 1496.382 | 6.705283 | 5.794102 | 18.00409 | 5.05 |  | C | 18.99 | 6.433333 | 1822.115 | 18.02 | 6.236667 | 1590.567 | 5.107952 | 3.056995 | 12.70766 | 5.05
| D | 18.94 | 6.536667 | 1841.646 | 17.67667 | 6.21 | 1523.99 | 6.670187 | 4.99745 | 17.24847 | 5.3 |  | D | 19.06333 | 6.36 | 1815.284 | 17.86333 | 6.163333 | 1544.652 | 6.294807 | 3.092243 | 14.90856 | 4.683333
| E | 19.03333 | 6.52 | 1855.099 | 17.69 | 6.156667 | 1513.182 | 7.057793 | 5.572597 | 18.43121 | 4.833333 |  | E | 18.94667 | 6.536667 | 1842.943 | 17.85 | 6.336667 | 1585.722 | 5.788177 | 3.059663 | 13.95704 | 5.266667
| F | 19.04 | 6.37 | 1813.691 | 17.70333 | 5.98 | 1471.977 | 7.020308 | 6.122449 | 18.84076 | 4.8 |  | F | 18.97667 | 6.533333 | 1847.841 | 17.95 | 6.303333 | 1595.104 | 5.410153 | 3.520408 | 13.6774 | 5.116667
| G | 18.92333 | 6.3 | 1771.845 | 17.68 | 5.94 | 1458.28 | 6.570372 | 5.714286 | 17.6971 | 5.383333 |  | G | 18.72667 | 6.626667 | 1825.181 | 17.99 | 6.403333 | 1627.64 | 3.933784 | 3.370221 | 10.8231 | 6.366667
Average |  | 18.9919 | 6.43 | 1821.596 | 17.70762 | 6.072381 | 1495.444 | 6.761805 | 5.564886 | 17.90352 | 5.040476 | Average |  | 18.94857 | 6.509048 | 1835.379 | 17.92619 | 6.297143 | 1589.359 | 5.392296 | 3.254421 | 13.40274 | 5.257143
STDEV |  | 0.05480123 | 0.089794 | 30.82193 | 0.02852642 | 0.1035967 | 25.94681 | 0.2310706 | 0.3964457 | 0.5660751 | 0.2740061 | STDEV |  | 0.1053892 | 0.08763802 | 14.11327 | 0.06424573 | 0.07935921 | 25.1929 | 0.7476956 | 0.2008672 | 1.337118 | 0.5269459
SSA-Ly-Raw #7 |  | efter 105°C |  |  | efter 1020°C | [6 empty] | SSA-Ly-ED #7 |  | efter 105°C |  |  | efter 1020°C
| Prøve | Diameter | Height | Vol | Diameter | Height | Vol | Shrinkage D [%] | Shrinkage h [%] | Shrinkage [%] | Drying shrinkage D[%] |  | Prøve | Diameter | Height | gennemsnit | Diameter | Height | Vol | Shrinkage D [%] | Shrinkage h [%] | Shrinkage [%] | Drying shrinkage D[%]
Y-Ly-Raw | A | 19.15 | 6.55 | 1886.552 | 18.91333 | 6.43 | 1806.496 | 1.235857 | 1.832061 | 4.243499 | 4.25 | Y-Ly-ED | A | 19.11 | 6.366667 | 1826.095 | 18.55333 | 6.21 | 1678.902 | 2.91296 | 2.460733 | 8.060527 | 4.45
| B | 19.17667 | 6.3 | 1819.603 | 18.75667 | 6.08 | 1679.983 | 2.190162 | 3.492063 | 7.67313 | 4.116667 |  | B | 19.07667 | 6.606667 | 1888.327 | 18.49333 | 6.39 | 1716.41 | 3.057837 | 3.279516 | 9.104188 | 4.616667
| C | 18.96 | 6.506667 | 1837.067 | 18.78 | 6.246667 | 1730.332 | 0.9493671 | 3.995902 | 5.810111 | 5.2 |  | C | 19.13333 | 6.53 | 1877.519 | 18.42667 | 6.243333 | 1664.945 | 3.69338 | 4.389995 | 11.32205 | 4.333333
| D | 19.11667 | 6.553333 | 1880.947 | 18.83667 | 6.446667 | 1796.525 | 1.46469 | 1.62767 | 4.488267 | 4.416667 |  | D | 19.12333 | 6.403333 | 1839.176 | 18.52 | 6.233333 | 1679.16 | 3.154959 | 2.654867 | 8.70037 | 4.383333
| E | 19.19333 | 6.356667 | 1839.163 | 18.78333 | 6.283333 | 1741.106 | 2.136158 | 1.153644 | 5.331569 | 4.033333 |  | E | 19.10667 | 6.446667 | 1848.396 | 18.48333 | 6.203333 | 1664.469 | 3.262387 | 3.77456 | 9.950638 | 4.466667
| F | 19.15667 | 6.433333 | 1854.239 | 18.87 | 6.23 | 1742.295 | 1.496433 | 3.160622 | 6.037209 | 4.216667 |  | F | 19.06 | 6.446667 | 1839.378 | 18.51 | 6.226667 | 1675.554 | 2.885624 | 3.412616 | 8.906488 | 4.7
| G | 19.10333 | 6.533333 | 1872.591 | 18.80333 | 6.303333 | 1750.37 | 1.570407 | 3.520408 | 6.526858 | 4.483333 |  | G | 19.06333 | 6.45 | 1840.972 | 18.58 | 6.223333 | 1687.347 | 2.535408 | 3.514212 | 8.344805 | 4.683333
Average |  | 19.12238 | 6.461905 | 1855.737 | 18.82048 | 6.288571 | 1749.587 | 1.577582 | 2.683196 | 5.730092 | 4.388095 | Average |  | 19.09619 | 6.464286 | 1851.409 | 18.50952 | 6.247143 | 1680.97 | 3.071794 | 3.355214 | 9.198439 | 4.519048
STDEV |  | 0.07819051 | 0.1011024 | 25.16714 | 0.05585791 | 0.12512 | 42.39306 | 0.4505686 | 1.116872 | 1.184755 | 0.3909526 | STDEV |  | 0.02940324 | 0.08027071 | 22.72261 | 0.04968153 | 0.06441844 | 17.61942 | 0.3599543 | 0.6546641 | 1.113648 | 0.1470162
R-Ly-Raw | A | 18.93667 | 6.583333 | 1854.141 | 18.18333 | 6.286667 | 1632.516 | 3.978173 | 4.506329 | 11.95301 | 5.316667 | R-Ly-ED | A | 18.96667 | 6.356667 | 1795.979 | 18.06333 | 6.193333 | 1587.121 | 4.762742 | 2.569481 | 11.6292 | 5.166667
| B | 18.92333 | 6.543333 | 1840.281 | 18.03333 | 6.243333 | 1594.624 | 4.703188 | 4.584819 | 13.34887 | 5.383333 |  | B | 18.97333 | 6.553333 | 1852.846 | 18.10667 | 6.32 | 1627.361 | 4.567814 | 3.560529 | 12.16966 | 5.133333
| C | 19.02 | 6.46 | 1835.454 | 18.03667 | 6.256667 | 1598.621 | 5.169996 | 3.147575 | 12.90323 | 4.9 |  | C | 18.92 | 6.433333 | 1808.707 | 18.03333 | 6.206667 | 1585.259 | 4.686399 | 3.523316 | 12.354 | 5.4
| D | 18.94333 | 6.486667 | 1828.202 | 18.17 | 6.156667 | 1596.413 | 4.082351 | 5.087359 | 12.67852 | 5.283333 |  | D | 18.86333 | 6.446667 | 1801.615 | 17.97 | 6.243333 | 1583.443 | 4.735819 | 3.154085 | 12.10977 | 5.683333
| E | 19.03333 | 6.443333 | 1833.286 | 18.06333 | 6.24 | 1599.08 | 5.096322 | 3.155717 | 12.77518 | 4.833333 |  | E | 18.92 | 6.556667 | 1843.382 | 18.06667 | 6.433333 | 1649.233 | 4.510218 | 1.881037 | 10.5322 | 5.4
| F | 18.99667 | 6.516667 | 1847.014 | 18.10333 | 6.233333 | 1604.454 | 4.702579 | 4.347826 | 13.13254 | 5.016667 |  | F | 18.89333 | 6.46 | 1811.088 | 17.90667 | 6.283333 | 1582.375 | 5.222301 | 2.734778 | 12.62848 | 5.533333
| G | 18.98667 | 6.53 | 1848.845 | 18.1 | 6.273333 | 1614.156 | 4.669944 | 3.930577 | 12.69384 | 5.066667 |  | G | 18.92667 | 6.36 | 1789.35 | 18.02333 | 6.243333 | 1592.856 | 4.772807 | 1.834382 | 10.98127 | 5.366667
Average |  | 18.97714 | 6.509048 | 1841.032 | 18.09857 | 6.241429 | 1605.695 | 4.628936 | 4.1086 | 12.7836 | 5.114286 | Average |  | 18.92333 | 6.452381 | 1814.71 | 18.02429 | 6.274762 | 1601.093 | 4.751157 | 2.751087 | 11.77208 | 5.383333
STDEV |  | 0.04309458 | 0.04901679 | 9.353808 | 0.06005729 | 0.04193722 | 13.50903 | 0.4557161 | 0.737498 | 0.4405781 | 0.2154729 | STDEV |  | 0.0385381 | 0.0808454 | 24.12141 | 0.06704654 | 0.08216643 | 26.40419 | 0.2304611 | 0.7123346 | 0.7667282 | 0.1926905
SSA-Ly-Raw #8 |  | efter 105°C |  |  | efter 1030°C | [6 empty] | SSA-Ly-ED #8 |  | efter 105°C |  |  | efter 1030°C
| Prøve | Diameter | Height | Vol | Diameter | Height | Vol | Shrinkage D [%] | Shrinkage h [%] | Shrinkage [%] | Drying shrinkage D[%] |  | Prøve | Diameter | Height | Vol | Diameter | Height | Vol | Shrinkage D [%] | Shrinkage h [%] | Shrinkage [%] | Drying shrinkage D[%]
Y-Ly-Raw | A | 19.17333 | 6.333333 | 1828.595 | 18.68667 | 6.176667 | 1693.978 | 2.538248 | 2.473684 | 7.36177 | 4.133333 | Y-Ly-ED | A | 19.03667 | 6.326667 | 1800.722 | 18.28 | 6.086667 | 1597.43 | 3.974786 | 3.793467 | 11.28948 | 4.816667
| B | 19.16 | 6.35 | 1830.858 | 18.60667 | 6.196667 | 1684.943 | 2.887961 | 2.414698 | 7.96976 | 4.2 |  | B | 19.08 | 6.733333 | 1925.204 | 18.23 | 6.386667 | 1667.007 | 4.454927 | 5.148515 | 13.4114 | 4.6
| C | 19.29667 | 6.48 | 1895.088 | 18.67 | 6.273333 | 1717.421 | 3.247538 | 3.1893 | 9.375128 | 3.516667 |  | C | 19.02667 | 6.59 | 1873.703 | 18.13333 | 6.293333 | 1625.271 | 4.695165 | 4.50177 | 13.25885 | 4.866667
| D | 19.23667 | 6.33 | 1839.726 | 18.63333 | 6.1 | 1663.416 | 3.136372 | 3.633491 | 9.583521 | 3.816667 |  | D | 18.96333 | 6.536667 | 1846.187 | 18.15333 | 6.2 | 1604.702 | 4.271401 | 5.150433 | 13.08019 | 5.183333
| E | 19.19 | 6.59 | 1906.01 | 18.61 | 6.42 | 1746.295 | 3.022408 | 2.579666 | 8.379552 | 4.05 |  | E | 19.05333 | 6.476667 | 1846.645 | 18.15667 | 6.2 | 1605.291 | 4.706088 | 4.271745 | 13.06985 | 4.733333
| F | 19.19333 | 6.316667 | 1827.589 | 18.69333 | 6.203333 | 1702.505 | 2.605071 | 1.794195 | 6.844211 | 4.033333 |  | F | 19.11 | 6.536667 | 1874.855 | 18.25333 | 6.233333 | 1631.153 | 4.482819 | 4.64049 | 12.99845 | 4.45
| G | 19.16 | 6.473333 | 1866.418 | 18.67667 | 6.276667 | 1719.561 | 2.522617 | 3.038105 | 7.868356 | 4.2 |  | G | 19.01667 | 6.453333 | 1832.917 | 18.25 | 6.226667 | 1628.813 | 4.031551 | 3.512397 | 11.13547 | 4.916667
Average |  | 19.20143 | 6.410476 | 1856.326 | 18.65381 | 6.235238 | 1704.017 | 2.851459 | 2.731877 | 8.197471 | 3.992857 | Average |  | 19.04095 | 6.521905 | 1857.176 | 18.2081 | 6.232381 | 1622.81 | 4.373819 | 4.431259 | 12.60624 | 4.795238
STDEV |  | 0.04587274 | 0.09702607 | 30.68709 | 0.03377933 | 0.09375512 | 24.85415 | 0.2766007 | 0.5587743 | 0.928212 | 0.2477411 | STDEV |  | 0.04356037 | 0.1162763 | 36.29387 | 0.05436085 | 0.08525805 | 21.85686 | 0.2722891 | 0.5802646 | 0.8915957 | 0.2352529
R-Ly-Raw | A | 18.99667 | 6.286667 | 1781.825 | 17.88333 | 5.99 | 1504.574 | 5.860677 | 4.718982 | 15.55994 | 5.016667 | R-Ly-ED | A | 18.94 | 6.6 | 1859.49 | 17.72333 | 6.38 | 1573.988 | 6.423794 | 3.333333 | 15.35377 | 5.3
| B | 19.02 | 6.586667 | 1871.443 | 17.76667 | 6.243333 | 1547.812 | 6.589555 | 5.212551 | 17.2931 | 4.9 |  | B | 18.88333 | 6.66 | 1865.183 | 17.79 | 6.376667 | 1585.023 | 5.789938 | 4.254254 | 15.02052 | 5.583333
| C | 19.02333 | 6.303333 | 1791.568 | 17.75667 | 6 | 1485.813 | 6.65849 | 4.812269 | 17.06638 | 4.883333 |  | C | 18.95667 | 6.36 | 1795.027 | 17.79 | 6.096667 | 1515.424 | 6.154387 | 4.140461 | 15.57651 | 5.216667
| D | 18.96333 | 6.633333 | 1873.489 | 17.75333 | 6.263333 | 1550.441 | 6.380735 | 5.577889 | 17.24311 | 5.183333 |  | D | 18.98333 | 6.38 | 1805.741 | 17.73333 | 6.16 | 1521.428 | 6.584723 | 3.448276 | 15.74497 | 5.083333
| E | 19.02 | 6.496667 | 1845.872 | 17.78333 | 6.156667 | 1529.191 | 6.501928 | 5.233453 | 17.15613 | 4.9 |  | E | 18.92667 | 6.436667 | 1810.92 | 17.72 | 6.25 | 1541.336 | 6.375484 | 2.900052 | 14.88656 | 5.366667
| F | 18.97667 | 6.536667 | 1848.784 | 17.81 | 6.17 | 1537.103 | 6.147901 | 5.609383 | 16.8587 | 5.116667 |  | F | 18.96667 | 6.44 | 1819.524 | 17.71333 | 6.2 | 1527.855 | 6.608084 | 3.726708 | 16.02995 | 5.166667
| G | 18.98 | 6.496667 | 1838.116 | 17.86333 | 6.146667 | 1540.475 | 5.883386 | 5.387378 | 16.19274 | 5.1 |  | G | 18.91333 | 6.43 | 1806.496 | 17.83667 | 6.243889 | 1560.172 | 5.692633 | 2.894419 | 13.63547 | 5.433333
Average |  | 18.99714 | 6.477143 | 1835.871 | 17.80238 | 6.138571 | 1527.916 | 6.288953 | 5.221701 | 16.76716 | 5.014286 | Average |  | 18.93857 | 6.472381 | 1823.197 | 17.7581 | 6.243889 | 1546.461 | 6.232721 | 3.528215 | 15.17825 | 5.307143
STDEV |  | 0.02445166 | 0.1336583 | 36.13838 | 0.05237734 | 0.1073909 | 24.02955 | 0.3287606 | 0.3476587 | 0.6506021 | 0.1222583 | STDEV |  | 0.03404013 | 0.113116 | 27.75304 | 0.04740906 | 0.1055395 | 27.06507 | 0.3686872 | 0.5449823 | 0.7880502 | 0.1702006
SSA-Ly-Raw #9 |  | efter 105°C |  |  | efter 1050°C | [6 empty] | SSA-Ly-ED #9 |  | efter 105°C |  |  | efter 1050°C
| Prøve | Diameter | Height | Vol | Diameter | Height | Vol | Shrinkage D [%] | Shrinkage h [%] | Shrinkage [%] | Drying shrinkage D[%] |  | Prøve | Diameter | Height | Vol | Diameter | Height | Vol | Shrinkage D [%] | Shrinkage h [%] | Shrinkage [%] | Drying shrinkage D[%]
Y-Ly-Raw | A | 19.12 | 6.46 | 1854.805 | 18.04333 | 6.113333 | 1563.153 | 5.631102 | 5.366357 | 15.72411 | 4.4 | Y-Ly-ED | A | 19.01667 | 6.59 | 1871.734 | 17.67 | 5.993333 | 1469.709 | 7.081507 | 9.054122 | 21.47873 | 4.916667
| B | 19.07333 | 6.366667 | 1819.094 | 17.94667 | 6.053333 | 1531.271 | 5.907026 | 4.921466 | 15.82234 | 4.633333 |  | B | 19.09667 | 6.57 | 1881.787 | 17.56667 | 6.056667 | 1467.92 | 8.011869 | 7.813293 | 21.9933 | 4.516667
| C | 19.14333 | 6.346667 | 1826.715 | 18.1 | 6 | 1543.826 | 5.450113 | 5.462185 | 15.48621 | 4.283333 |  | C | 19.11667 | 6.396667 | 1835.98 | 17.46667 | 5.823333 | 1395.345 | 8.631212 | 8.963002 | 23.99999 | 4.416667
| D | 19.13 | 6.436667 | 1850.039 | 18.02667 | 5.943333 | 1516.879 | 5.767555 | 7.664423 | 18.00828 | 4.35 |  | D | 19.02 | 6.513333 | 1850.607 | 17.50667 | 6.006667 | 1445.874 | 7.956537 | 7.778915 | 21.87031 | 4.9
| E | 19.18667 | 6.226667 | 1800.299 | 18.07667 | 5.963333 | 1530.438 | 5.785268 | 4.229122 | 14.98979 | 4.066667 |  | E | 19.02667 | 6.46 | 1836.741 | 17.47333 | 5.973333 | 1432.38 | 8.16398 | 7.53354 | 22.01513 | 4.866667
| F | 19.09333 | 6.536667 | 1871.586 | 17.92333 | 6.15 | 1551.681 | 6.127793 | 5.915349 | 17.09269 | 4.533333 |  | F | 19.25333 | 6.496667 | 1891.439 | 17.52667 | 5.94 | 1433.095 | 8.968144 | 8.568497 | 24.23255 | 3.733333
| G | 19.12333 | 6.33 | 1818.113 | 18.15 | 5.96 | 1542.018 | 5.089768 | 5.845182 | 15.18579 | 4.383333 |  | G | 19.08333 | 6.566667 | 1878.206 | 17.59667 | 6.053333 | 1472.127 | 7.790393 | 7.817259 | 21.6206 | 4.583333
Average |  | 19.12429 | 6.38619 | 1834.378 | 18.0381 | 6.02619 | 1539.895 | 5.679804 | 5.629155 | 16.04417 | 4.378571 | Average |  | 19.08762 | 6.513333 | 1863.785 | 17.54381 | 5.978095 | 1445.207 | 8.086235 | 8.218375 | 22.45866 | 4.561905
STDEV |  | 0.03350974 | 0.09349355 | 23.1924 | 0.07514762 | 0.07515969 | 14.10867 | 0.3103958 | 0.9876919 | 1.019008 | 0.1809733 | STDEV |  | 0.0772075 | 0.06399405 | 20.83315 | 0.06743436 | 0.07397677 | 25.74272 | 0.5606322 | 0.5809644 | 1.065326 | 0.4169681
R-Ly-Raw | A | 18.93667 | 6.35 | 1788.425 | 17.33333 | 5.906667 | 1393.787 | 8.466819 | 6.981627 | 22.0662 | 5.316667 | R-Ly-ED | A | 18.87 | 6.47 | 1809.414 | 17.32667 | 6.04 | 1424.154 | 8.178767 | 6.646059 | 21.292 | 5.65
| B | 18.98 | 6.393333 | 1808.88 | 17.29667 | 5.936667 | 1394.946 | 8.868985 | 7.142857 | 22.88343 | 5.1 |  | B | 18.97 | 6.363333 | 1798.495 | 17.39667 | 6.006667 | 1427.761 | 8.293797 | 5.605029 | 20.61357 | 5.15
| C | 19.07333 | 6.333333 | 1809.57 | 17.33 | 5.92 | 1396.396 | 9.140161 | 6.526316 | 22.8327 | 4.633333 |  | C | 18.85667 | 6.543333 | 1827.338 | 17.31 | 6.25 | 1470.835 | 8.202227 | 4.482934 | 19.50938 | 5.716667
| D | 18.94667 | 6.34 | 1787.495 | 17.18333 | 5.913333 | 1371.315 | 9.306826 | 6.729758 | 23.28288 | 5.266667 |  | D | 18.89333 | 6.356667 | 1782.118 | 17.34 | 6.003333 | 1417.688 | 8.221595 | 5.558469 | 20.4493 | 5.533333
| E | 18.96333 | 6.323333 | 1785.934 | 17.3 | 5.833333 | 1371.194 | 8.771313 | 7.749077 | 23.22257 | 5.183333 |  | E | 18.97333 | 6.346667 | 1794.415 | 17.35 | 6.006667 | 1420.111 | 8.555868 | 5.357143 | 20.85937 | 5.133333
| F | 18.93 | 6.633333 | 1866.908 | 17.25 | 5.963333 | 1393.661 | 8.874802 | 10.1005 | 25.34924 | 5.35 |  | F | 18.89333 | 6.376667 | 1787.725 | 17.21667 | 6.063333 | 1411.56 | 8.874382 | 4.913748 | 21.04153 | 5.533333
| G | 18.91667 | 6.416667 | 1803.386 | 17.26 | 5.983333 | 1399.957 | 8.757709 | 6.753247 | 22.37063 | 5.416667 |  | G | 18.92667 | 6.53 | 1837.178 | 17.32333 | 6.156667 | 1451.104 | 8.471293 | 5.717203 | 21.01455 | 5.366667
Average |  | 18.96381 | 6.398571 | 1807.228 | 17.27905 | 5.922381 | 1388.751 | 8.883802 | 7.426198 | 23.14395 | 5.180952 | Average |  | 18.9119 | 6.426667 | 1805.24 | 17.32333 | 6.075238 | 1431.888 | 8.399704 | 5.468655 | 20.68281 | 5.440476
STDEV |  | 0.05268455 | 0.1089148 | 28.22854 | 0.05269459 | 0.04806301 | 12.13917 | 0.2730682 | 1.243769 | 1.065607 | 0.2634227 | STDEV |  | 0.04630243 | 0.08561326 | 20.53393 | 0.05467073 | 0.09410115 | 21.27808 | 0.2535025 | 0.6790584 | 0.5883973 | 0.2315122
SSA-Ly-A2P #4 |  | efter 105°C |  |  | efter 1020°C
| Prøve | Diameter | Height | Vol | Diameter | Height | Vol | Shrinkage D [%] | Shrinkage h [%] | Shrinkage [%] | Drying shrinkage D[%]
Y-Av-A2P | A | 19.04 | 6.68 | 1901.955 | 18.42333 | 6.376667 | 1699.887 | 3.238796 | 4.540918 | 10.62423 | 4.8
| B | 18.99667 | 6.596667 | 1869.688 | 18.3 | 6.29 | 1654.408 | 3.66731 | 4.648813 | 11.51422 | 5.016667
| C | 18.91667 | 6.676667 | 1876.458 | 18.25 | 6.39 | 1671.539 | 3.524229 | 4.29356 | 10.92052 | 5.416667
| D | 19.01667 | 6.396667 | 1816.822 | 18.21 | 6.12 | 1593.9 | 4.241893 | 4.325169 | 12.26986 | 4.916667
| E | 19.00667 | 6.54 | 1855.579 | 18.28333 | 6.266667 | 1645.27 | 3.805682 | 4.179409 | 11.33388 | 4.966667
| F | 19.00667 | 6.45 | 1830.044 | 18.15 | 6.133333 | 1586.864 | 4.50719 | 4.909561 | 13.2882 | 4.966667
| G | 19.04667 | 6.61 | 1883.342 | 18.43 | 6.333333 | 1689.557 | 3.237662 | 4.185577 | 10.28943 | 4.766667
Average |  | 19.00429 | 6.564286 | 1861.984 | 18.29238 | 6.272857 | 1648.775 | 3.746109 | 4.44043 | 11.46291 | 4.978571
STDEV |  | 0.03958973 | 0.1006442 | 27.83498 | 0.09642357 | 0.1009389 | 40.85166 | 0.447201 | 0.2511524 | 0.9544449 | 0.213809
R-Av-A2P | A | 18.83333 | 6.626667 | 1846.033 | 17.77333 | 6.42 | 1592.805 | 5.628319 | 3.118712 | 13.71739 | 5.833333
| B | 18.73333 | 6.493333 | 1789.731 | 17.85 | 6.31 | 1579.049 | 4.715302 | 2.823409 | 11.77169 | 6.333333
| C | 18.87333 | 6.45 | 1804.458 | 17.76333 | 6.28 | 1556.318 | 5.881314 | 2.635659 | 13.75148 | 5.633333
| D | 19.27333 | 6.18 | 1802.985 | 18.24667 | 5.996667 | 1568.075 | 5.326877 | 2.966559 | 13.02892 | 3.633333
| E | 18.82667 | 6.486667 | 1805.753 | 17.83667 | 6.333333 | 1582.522 | 5.258499 | 2.363823 | 12.36224 | 5.866667
| F | 18.87 | 6.516667 | 1822.465 | 17.82333 | 6.323333 | 1577.661 | 5.546723 | 2.966752 | 13.43255 | 5.65
| G | 18.86333 | 6.56 | 1833.288 | 17.74333 | 6.43 | 1589.905 | 5.937445 | 1.981707 | 13.27572 | 5.683333
Average |  | 18.89619 | 6.473333 | 1814.959 | 17.86238 | 6.299048 | 1578.048 | 5.47064 | 2.693803 | 13.04857 | 5.519048
STDEV |  | 0.1731241 | 0.1414606 | 19.71768 | 0.1741297 | 0.1446031 | 12.59081 | 0.4190103 | 0.4011629 | 0.7351095 | 0.8656206
SSA-Ly-A2P #5 |  | efter 105°C |  |  | efter 1030°C
| Prøve | Diameter | Height | Vol | Diameter | Height | Vol | Shrinkage D [%] | Shrinkage h [%] | Shrinkage [%]
Y-Av-A2P | A | 19.04667 | 6.413333 | 1827.308 | 18.09 | 6.076667 | 1561.825 | 5.022751 | 5.24948 | 14.52861 | 4.766667
| B | 19.00667 | 6.506667 | 1846.122 | 18.08333 | 6.246667 | 1604.335 | 4.857945 | 3.995902 | 13.09699 | 4.966667
| C | 19.08667 | 6.413333 | 1834.991 | 17.97 | 6.046667 | 1533.565 | 5.850506 | 5.717256 | 16.42658 | 4.566667
| D | 19.03333 | 6.333333 | 1801.988 | 17.95333 | 5.943333 | 1504.562 | 5.674256 | 6.157895 | 16.50543 | 4.833333
| E | 19.03667 | 6.43 | 1830.133 | 18.06333 | 6.036667 | 1546.973 | 5.11294 | 6.117159 | 15.47208 | 4.816667
| F | 19.04667 | 6.363333 | 1813.061 | 18.24 | 6.09 | 1591.318 | 4.235212 | 4.295443 | 12.23036 | 4.766667
| G | 18.92 | 6.636667 | 1865.873 | 18.05 | 6.286667 | 1608.662 | 4.598309 | 5.273732 | 13.78505 | 5.4
Average |  | 19.02524 | 6.442381 | 1831.354 | 18.06429 | 6.10381 | 1564.463 | 5.050274 | 5.258124 | 14.57787 | 4.87381
STDEV |  | 0.05213434 | 0.1015384 | 20.96716 | 0.09425565 | 0.1213112 | 38.98752 | 0.568624 | 0.8444534 | 1.646594 | 0.2606717
R-Av-A2P | A | 18.92667 | 6.586667 | 1853.121 | 17.58667 | 6.36 | 1544.949 | 7.079958 | 3.441296 | 16.62992 | 5.366667
| B | 18.9 | 6.49 | 1820.783 | 17.68 | 6.236667 | 1531.112 | 6.455026 | 3.903441 | 15.90915 | 5.5
| C | 18.92667 | 6.65 | 1870.94 | 17.75 | 6.37 | 1576.253 | 6.216978 | 4.210526 | 15.75071 | 5.366667
| D | 18.85667 | 6.456667 | 1803.134 | 17.64333 | 6.19 | 1513.358 | 6.434506 | 4.130098 | 16.07068 | 5.716667
| E | 18.89 | 6.6 | 1849.685 | 17.77667 | 6.313333 | 1566.929 | 5.893771 | 4.343434 | 15.28671 | 5.55
| F | 18.80333 | 6.363333 | 1767.031 | 17.68667 | 6.133333 | 1506.879 | 5.938663 | 3.614458 | 14.72255 | 5.983333
| G | 18.9 | 6.546667 | 1836.681 | 17.77667 | 6.32 | 1568.583 | 5.943563 | 3.462322 | 14.59685 | 5.5
Average |  | 18.88619 | 6.527619 | 1828.768 | 17.7 | 6.274762 | 1544.009 | 6.280352 | 3.872225 | 15.56665 | 5.569048
STDEV |  | 0.04360719 | 0.09789855 | 35.12815 | 0.0717506 | 0.08991472 | 27.85144 | 0.4237301 | 0.370613 | 0.737919 | 0.218036
SSA-Ly-A2P #6 |  | efter 105°C |  |  | efter 1050°C
| Prøve | Diameter | Height | Vol | Diameter | Height | Vol | Shrinkage D [%] | Shrinkage h [%] | Shrinkage [%]
Y-Av-A2P | A | 19.07 | 6.51 | 1859.398 | 17.30667 | 5.89 | 1385.581 | 9.246635 | 9.52381 | 25.48224 | 4.65
| B | 19.04333 | 6.433333 | 1832.365 | 17.32667 | 5.796667 | 1366.779 | 9.014528 | 9.896373 | 25.40901 | 4.783333
| C | 19.1 | 6.586667 | 1887.219 | 17.25667 | 5.91 | 1382.265 | 9.65096 | 10.27328 | 26.75654 | 4.5
| D | 19.10333 | 6.57 | 1883.101 | 17.28333 | 5.85 | 1372.463 | 9.527133 | 10.9589 | 27.11684 | 4.483333
| E | 19.14 | 6.663333 | 1917.191 | 17.30333 | 5.94 | 1396.805 | 9.59596 | 10.85543 | 27.14312 | 4.3
| F | 19.07667 | 6.566667 | 1876.894 | 17.13667 | 5.903333 | 1361.57 | 10.16949 | 10.10152 | 27.45624 | 4.616667
| G | 19.07333 | 6.46 | 1845.762 | 17.28667 | 5.833333 | 1369.081 | 9.367354 | 9.700722 | 25.82568 | 4.633333
Average |  | 19.08667 | 6.541429 | 1871.704 | 17.27143 | 5.874762 | 1376.363 | 9.510295 | 10.18715 | 26.45567 | 4.566667
STDEV |  | 0.03091206 | 0.07922909 | 28.39784 | 0.06332916 | 0.04995765 | 12.36004 | 0.3646189 | 0.5504746 | 0.8603626 | 0.1545603
R-Av-A2P | A | 18.93667 | 6.32 | 1779.976 | 17.42 | 5.993333 | 1428.416 | 8.009153 | 5.168776 | 19.75082 | 5.316667
| B | 18.90667 | 6.38 | 1791.185 | 17.31 | 6.093333 | 1433.966 | 8.444993 | 4.493208 | 19.94316 | 5.466667
| C | 18.80333 | 6.34 | 1760.552 | 17.16667 | 6.006667 | 1390.258 | 8.70413 | 5.257624 | 21.03284 | 5.983333
| D | 18.87667 | 6.366667 | 1781.774 | 17.21333 | 6.003333 | 1397.051 | 8.811584 | 5.706806 | 21.59212 | 5.616667
| E | 19.82333 | 6.056667 | 1869.291 | 18.1 | 5.58 | 1435.758 | 8.693459 | 7.870116 | 23.19238 | 0.8833333
| F | 18.88 | 6.426667 | 1799.201 | 17.30667 | 6.123333 | 1440.471 | 8.333333 | 4.719917 | 19.93826 | 5.6
| G | 18.88667 | 6.37 | 1784.596 | 17.36333 | 6.053333 | 1433.345 | 8.065655 | 4.971219 | 19.6824 | 5.566667
Average |  | 19.01619 | 6.322857 | 1795.225 | 17.41143 | 5.979048 | 1422.752 | 8.437473 | 5.455381 | 20.73314 | 4.919048
STDEV |  | 0.3582128 | 0.1220265 | 34.75289 | 0.3154178 | 0.1826626 | 20.28785 | 0.3186435 | 1.134056 | 1.303869 | 1.791064

## H&D Figures 2
[13 empty] | 1020°C |  | 1030°C |  | 1050°C |  | Drying
|  |  | Shrinkage D |  | Shrinkage h |  | Shrinkage [%] |  | Drying shrinkage D [%] |  | volume shrinkage |  | Shrinkage [%] |  | Shrinkage [%] |  | Shrinkage [%]
|  | Firing | Average | STDEV | Average | STDEV | Average |  | Average | STDEV |  |  | Average | STDEV | Average | STDEV | Average | STDEV
Y-Ref | #4 | 1020°C | -0.1623809 | 0.4803576 | -0.1418661 | 0.5016018 | -0.4674907 | 0.8651552 | 6.952381 | 0.3073827 | Y-Ref | #4, #5, #6 | -0.4674907 | 0.8651552 | -0.0008121975 | 1.182182 | 2.137924 | 1.281063
Y-Ref | #5 | 1030°C | -0.05884753 | 0.558597 | 0.1171958 | 0.8222014 | -0.0008121975 | 1.182182 | 6.764286 | 1.055209 | Y-P1-Raw | #1, #2, #3 | 3.134991 | 0.9508259 | 4.204283 | 1.872735 | 11.18386 | 0.9638512
Y-Ref | #6 | 1050°C | 0.656532 | 0.548656 | 0.8424384 | 0.7458497 | 2.137924 | 1.281063 | 7.559524 | 0.2916837 | Y-P1-ED | #1, #2, #3 | 5.925345 | 0.905525 | 8.201337 | 1.333532 | 16.67934 | 2.070304
R-Ref | #4 | 1020 | -0.1443321 | 0.3191736 | -1.348167 | 0.3275515 | -1.641139 | 0.6059217 | 7.445238 | 0.1867644 | Y-P2-Raw | #7, #8, #9 | 5.730092 | 1.184755 | 8.197471 | 0.928212 | 16.04417 | 1.019008
R-Ref | #5 | 1030 | 0.09142238 | 0.272673 | -1.413771 | 0.53497 | -1.226948 | 0.2978548 | 7.22619 | 0.4817846 | Y-P2-ED | #7, #8, #9 | 9.198439 | 1.113648 | 12.60624 | 0.8915957 | 22.45866 | 1.065326
R-Ref | #6 | 1050 | 0.7457294 | 0.2108492 | -1.373854 | 1.25189 | 0.1348598 | 1.02814 | 7.214286 | 1.048739 | Y-P2-A2P | #4, #5, #6 | 11.46291 | 0.9544449 | 14.57787 | 1.646594 | 26.45567 | 0.8603626
[11 empty] | R-Ref | #4, #5, #6 | -1.641139 | 0.6059217 | -1.226948 | 0.2978548 | 0.1348598 | 1.02814
Y-Av-Raw | #1 | 1020 | 1.141646 | 0.2389895 | 0.886602 | 0.646881 | 3.134991 | 0.9508259 | 2.95 | 4.117847 | R-P1-Raw | #1, #2, #3 | 8.193526 | 0.6971894 | 10.75646 | 0.821373 | 17.90352 | 0.5660751
Y-Av-Raw | #2 | 1030 | 1.725313 | 0.3530983 | 0.8174024 | 1.434613 | 4.204283 | 1.872735 | 5.366667 | 0.4452423 | R-P1-ED | #1, #2, #3 | 8.682093 | 0.6232735 | 10.53185 | 1.392799 | 13.40274 | 1.337118
Y-Av-Raw | #3 | 1050 | 3.788521 | 0.4425448 | 4.050853 | 0.9070644 | 11.18386 | 0.9638512 | 4.538095 | 0.3806323 | R-P2-Raw | #7, #8, #9 | 12.7836 | 0.4405781 | 16.76716 | 0.6506021 | 23.14395 | 1.065607
R-Av-Raw | #1 | 1020 | 2.984956 | 0.2057486 | 2.457935 | 0.5490351 | 8.193526 | 0.6971894 | 4.92619 | 0.2360668 | R-P2-ED | #7, #8, #9 | 11.77208 | 0.7667282 | 15.17825 | 0.7880502 | 20.68281 | 0.5883973
R-Av-Raw | #2 | 1030 | 3.724928 | 0.5241699 | 3.716695 | 0.5737317 | 10.75646 | 0.821373 | 5.778571 | 0.1591977 | R-P2-A2P | #4, #5, #6 | 13.04857 | 0.7351095 | 15.56665 | 0.737919 | 20.73314 | 1.303869
R-Av-Raw | #3 | 1050 | 6.761805 | 0.2310706 | 5.564886 | 0.3964457 | 17.90352 | 0.5660751 | 5.040476 | 0.2740061
Y-Av-ED | #1 | 1020 | 2.040022 | 0.2589303 | 1.968497 | 0.5156749 | 5.925345 | 0.905525 | 4.669048 | 0.2876193
Y-Av-ED | #2 | 1030 | 2.713863 | 0.7145257 | 3.011904 | 0.3852901 | 8.201337 | 1.333532 | 4.904762 | 0.1526659
Y-Av-ED | #3 | 1050 | 5.763484 | 1.042561 | 6.183817 | 0.5857777 | 16.67934 | 2.070304 | 4.290476 | 0.9264485 |  |  |  |  | 1020°C |  |  | 1030°C |  |  | 1050°C
R-Av-ED | #1 | 1020 | 3.547111 | 0.2989343 | 1.843123 | 0.131471 | 8.682093 | 0.6232735 | 5.761905 | 0.3244246 | diameter shrinkage |  | Drying |  | Shrinkage [%] |  |  | Shrinkage [%] |  |  | Shrinkage [%]
R-Av-ED | #2 | 1030 | 4.513568 | 0.5915763 | 1.884979 | 0.5372197 | 10.53185 | 1.392799 | 4.861905 | 0.2144884 |  |  |  |  | Average | STDEV | Total | Average | STDEV | Total | Average | STDEV | Total
R-Av-ED | #3 | 1050 | 5.392296 | 0.7476956 | 3.254421 | 0.2008672 | 13.40274 | 1.337118 | 5.257143 | 0.5269459 | Y-Ref | #4, #5, #6 | 0 | 0 | -0.1623809 | 0.4803576 | -0.1623809 | -0.05884753 | 0.558597 | -0.05884753 | 0.656532 | 0.548656 | 0.656532
[11 empty] | Y-Av-Raw | #1, #2, #3 | 0 | 0 | 1.141646 | 0.2389895 | 1.141646 | 1.725313 | 0.3530983 | 1.725313 | 3.788521 | 0.4425448 | 3.788521
Y-Ly-Raw | #7 | 1020 | 1.577582 | 0.4505686 | 2.683196 | 1.116872 | 5.730092 | 1.184755 | 4.388095 | 0.3909526 | Y-Av-ED | #1, #2, #3 | 0 | 0 | 2.040022 | 0.2589303 | 2.040022 | 2.713863 | 0.7145257 | 2.713863 | 5.763484 | 1.042561 | 5.763484
Y-Ly-Raw | #8 | 1030 | 2.851459 | 0.2766007 | 2.731877 | 0.5587743 | 8.197471 | 0.928212 | 3.992857 | 0.2477411 | Y-Ly-Raw | #7, #8, #9 | 0 | 0 | 1.577582 | 0.4505686 | 1.577582 | 2.851459 | 0.2766007 | 2.851459 | 5.679804 | 0.3103958 | 5.679804
Y-Ly-Raw | #9 | 1050 | 5.679804 | 0.3103958 | 5.629155 | 0.9876919 | 16.04417 | 1.019008 | 4.378571 | 0.1809733 | Y-Ly-ED | #7, #8, #9 | 0 | 0 | 3.071794 | 0.3599543 | 3.071794 | 4.373819 | 0.2722891 | 4.373819 | 8.086235 | 0.5606322 | 8.086235
R-Ly-Raw | #7 | 1020 | 4.628936 | 0.4557161 | 4.1086 | 0.737498 | 12.7836 | 0.4405781 | 5.114286 | 0.2154729 | Y-Ly-A2P | #4, #5, #6 | 0 | 0 | 3.746109 | 0.447201 | 3.746109 | 5.050274 | 0.568624 | 5.050274 | 9.510295 | 0.3646189 | 9.510295
R-Ly-Raw | #8 | 1030 | 6.288953 | 0.3287606 | 5.221701 | 0.3476587 | 16.76716 | 0.6506021 | 5.014286 | 0.1222583 | R-Ref | #4, #5, #6 | 0 | 0 | -0.1443321 | 0.3191736 | -0.1443321 | 0.09142238 | 0.272673 | 0.09142238 | 0.7457294 | 0.2108492 | 0.7457294
R-Ly-Raw | #9 | 1050 | 8.883802 | 0.2730682 | 7.426198 | 1.243769 | 23.14395 | 1.065607 | 5.180952 | 0.2634227 | R-Av-Raw | #1, #2, #3 | 0 | 0 | 2.984956 | 0.2057486 | 2.984956 | 3.724928 | 0.5241699 | 3.724928 | 6.761805 | 0.2310706 | 6.761805
Y-Ly-ED | #7 | 1020 | 3.071794 | 0.3599543 | 3.355214 | 0.6546641 | 9.198439 | 1.113648 | 4.519048 | 0.1470162 | R-Av-ED | #1, #2, #3 | 0 | 0 | 3.547111 | 0.2989343 | 3.547111 | 4.513568 | 0.5915763 | 4.513568 | 5.392296 | 0.7476956 | 5.392296
Y-Ly-ED | #8 | 1030 | 4.373819 | 0.2722891 | 4.431259 | 0.5802646 | 12.60624 | 0.8915957 | 4.795238 | 0.2352529 | R-Ly-Raw | #7, #8, #9 | 0 | 0 | 4.628936 | 0.4557161 | 4.628936 | 6.288953 | 0.3287606 | 6.288953 | 8.883802 | 0.2730682 | 8.883802
Y-Ly-ED | #9 | 1050 | 8.086235 | 0.5606322 | 8.218375 | 0.5809644 | 22.45866 | 1.065326 | 4.561905 | 0.4169681 | R-Ly-ED | #7, #8, #9 | 0 | 0 | 4.751157 | 0.2304611 | 4.751157 | 6.232721 | 0.3686872 | 6.232721 | 8.399704 | 0.2535025 | 8.399704
R-Ly-ED | #7 | 1020 | 4.751157 | 0.2304611 | 2.751087 | 0.7123346 | 11.77208 | 0.7667282 | 5.383333 | 0.1926905 | R-Ly-A2P | #4, #5, #6 | 0 | 0 | 5.47064 | 0.4190103 | 5.47064 | 6.280352 | 0.4237301 | 6.280352 | 8.437473 | 0.3186435 | 8.437473
R-Ly-ED | #8 | 1030 | 6.232721 | 0.3686872 | 3.528215 | 0.5449823 | 15.17825 | 0.7880502 | 5.307143 | 0.1702006
R-Ly-ED | #9 | 1050 | 8.399704 | 0.2535025 | 5.468655 | 0.6790584 | 20.68281 | 0.5883973 | 5.440476 | 0.2315122
Y-Ly-A2P | #4 | 1020 | 3.746109 | 0.447201 | 4.44043 | 0.2511524 | 11.46291 | 0.9544449 | 4.978571 | 0.213809
Y-Ly-A2P | #5 | 1030 | 5.050274 | 0.568624 | 5.258124 | 0.8444534 | 14.57787 | 1.646594 | 4.87381 | 0.2606717
Y-Ly-A2P | #6 | 1050 | 9.510295 | 0.3646189 | 10.18715 | 0.5504746 | 26.45567 | 0.8603626 | 4.566667 | 0.1545603
R-Ly-A2P | #4 | 1020 | 5.47064 | 0.4190103 | 2.693803 | 0.4011629 | 13.04857 | 0.7351095 | 5.519048 | 0.8656206
R-Ly-A2P | #5 | 1030 | 6.280352 | 0.4237301 | 3.872225 | 0.370613 | 15.56665 | 0.737919 | 5.569048 | 0.218036
R-Ly-A2P | #6 | 1050 | 8.437473 | 0.3186435 | 5.455381 | 1.134056 | 20.73314 | 1.303869 | 4.919048 | 1.791064

## Porosity and Density
Porøsitet og Densitet
[18 empty] | m105 | masse af prøveelement efter tørring ved 105°C (kg)
Sample name: | [17 empty] | mssd | masse af prøveelement over vand eftger vaccumvandmætning (kg)
Date: | [10 empty] | SSA-ED: | slut aske fra E21-F21-G21-H21 | [5 empty] | msw | masse af vaccumvandmætter prøvelegeme vejet i vand (kg)
Made by: | [10 empty] | SSA: | #0010 Avedøre-krüger-1 knust 10 sec | [5 empty] | V | prøvelegemets volume (m3)
[18 empty] | Vpå | volume af porer (m3)
[18 empty] | Pf | Faststofdensitet (kg/m3)
[18 empty] | Pd | tørdensitet (kg/m3)
[10 empty] | Vand °C: | 20 | [6 empty] | Pssd | densitet af prøveelegeme i vaccumvandmættet overfaldetør tilstand (kg/m3)
[10 empty] | densitet kg/m³: | 998.2 | [6 empty] | På | Prøverlegemets åbne porer (m/m3)
[18 empty] | Ussd | Vandtørstofforhold i vaccumvandmættet overfladetør tilstand (kg/kg)
Brænd ved °C | Lertype | Asketype | Prøve | Vægt(g) m105 | m ssd | m sw | Vægt(g) m105 | m ssd | m sw | V | Vpå | På | pd | pf | Pssd | Ussd | Porøsitet
|  |  |  | g | g | g | kg | kg | kg | m³ | m³ | m³/m³ | kg/m³ | kg/m³ | kg/m³ | kg/kg | m³/m³
Mix #4 1020°C | #0250 | Ref | A | 2.8395 | 3.364 | 1.803 | 0.0028395 | 0.003364 | 0.001803 | 1.563815e-06 | 5.254458e-07 | 0.3360026 | 1815.752 | 2734.577 | 2151.15 | 0.1847156 | 0.3360026
|  |  | B | 2.9006 | 3.433 | 1.841 | 0.0029006 | 0.003433 | 0.001841 | 1.594871e-06 | 5.3336e-07 | 0.3344221 | 1818.705 | 2732.521 | 2152.526 | 0.1835482 | 0.3344221
|  |  | C | 2.8621 | 3.388 | 1.819 | 0.0028621 | 0.003388 | 0.001819 | 1.571829e-06 | 5.268483e-07 | 0.3351816 | 1820.872 | 2738.902 | 2155.45 | 0.1837462 | 0.3351816
| #0252 |  | A | 3.0929 | 3.559 | 1.926 | 0.0030929 | 0.003559 | 0.001926 | 1.635945e-06 | 4.669405e-07 | 0.2854256 | 1890.59 | 2645.756 | 2175.501 | 0.1507 | 0.2854256
|  |  | B | 3.0729 | 3.538 | 1.914 | 0.0030729 | 0.003538 | 0.001914 | 1.626928e-06 | 4.659387e-07 | 0.2863916 | 1888.774 | 2646.793 | 2174.65 | 0.1513554 | 0.2863916
|  |  | C | 3.1374 | 3.606 | 1.954 | 0.0031374 | 0.003606 | 0.001954 | 1.654979e-06 | 4.69445e-07 | 0.2836562 | 1895.734 | 2646.402 | 2178.88 | 0.1493593 | 0.2836562
Mix #5 1030°C | #0250 |  | A | 2.8712 | 3.398 | 1.821 | 0.0028712 | 0.003398 | 0.001821 | 1.579844e-06 | 5.277499e-07 | 0.334052 | 1817.395 | 2729.034 | 2150.846 | 0.1834773 | 0.334052
|  |  | B | 2.8812 | 3.407 | 1.826 | 0.0028812 | 0.003407 | 0.001826 | 1.583851e-06 | 5.267481e-07 | 0.3325743 | 1819.111 | 2725.563 | 2151.086 | 0.1824934 | 0.3325743
|  |  | C | 2.8211 | 3.338 | 1.788 | 0.0028211 | 0.003338 | 0.001788 | 1.552795e-06 | 5.178321e-07 | 0.3334839 | 1816.7884 | 2725.798 | 2149.672 | 0.1832264 | 0.3334839
| #0252 |  | A | 3.1271 | 3.602 | 1.943 | 0.0031271 | 0.003602 | 0.001943 | 1.661992e-06 | 4.757564e-07 | 0.2862568 | 1881.538 | 2636.155 | 2167.279 | 0.1518659 | 0.2862568
|  |  | B | 3.132 | 3.605 | 1.946 | 0.003132 | 0.003605 | 0.001946 | 1.661992e-06 | 4.738529e-07 | 0.2851115 | 1884.486 | 2636.056 | 2169.084 | 0.1510217 | 0.2851115
|  |  | C | 3.0439 | 3.49 | 1.892 | 0.0030439 | 0.00349 | 0.001892 | 1.600882e-06 | 4.469044e-07 | 0.2791615 | 1901.39 | 2637.747 | 2180.049 | 0.1465554 | 0.2791615
Mix #6 - 1050°C | #0250 |  | A | 2.8365 | 3.332 | 1.799 | 0.0028365 | 0.003332 | 0.001799 | 1.535764e-06 | 4.963935e-07 | 0.3232224 | 1846.963 | 2729.055 | 2169.604 | 0.1746871 | 0.3232224
|  |  | B | 2.8013 | 3.289 | 1.776 | 0.0028013 | 0.003289 | 0.001776 | 1.515728e-06 | 4.885794e-07 | 0.3223397 | 1848.154 | 2727.258 | 2169.914 | 0.1740977 | 0.3223397
|  |  | C | 2.8843 | 3.382 | 1.832 | 0.0028843 | 0.003382 | 0.001832 | 1.552795e-06 | 4.985975e-07 | 0.3210968 | 1857.4892 | 2736.015 | 2178.008 | 0.1725549 | 0.3210968
| #0252 |  | A | 3.0356 | 3.457 | 1.884 | 0.0030356 | 0.003457 | 0.001884 | 1.575837e-06 | 4.221599e-07 | 0.2678957 | 1926.342 | 2631.24 | 2193.755 | 0.1388193 | 0.2678957
|  |  | B | 3.0116 | 3.424 | 1.867 | 0.0030116 | 0.003424 | 0.001867 | 1.559808e-06 | 4.131437e-07 | 0.2648683 | 1930.751 | 2626.401 | 2195.142 | 0.1369372 | 0.2648683
|  |  | C | 3.0651 | 3.486 | 1.901 | 0.0030651 | 0.003486 | 0.001901 | 1.587858e-06 | 4.21659e-07 | 0.2655521 | 1930.336 | 2628.282 | 2195.41 | 0.1373202 | 0.2655521
Brænd ved °C | Lertype | Asketype | Prøve | Vægt(g) m105 | m ssd | m sw | Vægt(g) m105 | m ssd | m sw | V | Vpå | På | pd | pf | Pssd | Ussd | Porøsitet
|  |  |  | g | g | g | kg | kg | kg | m³ | m³/m³ | m³/m³ | kg/m³ | kg/m³ | kg/m³ | kg/kg | m³/m³
Mix #1 - 1020°C | #0250 | SSA-Av-Raw | A | 3.0182 | 3.659 | 1.928 | 0.0030182 | 0.003659 | 0.001928 | 1.734121e-06 | 6.419555e-07 | 0.3701906 | 1740.478 | 2763.5 | 2110.002 | 0.212312 | 0.3701906
|  |  | B | 3.0026 | 3.643 | 1.919 | 0.0030026 | 0.003643 | 0.001919 | 1.727109e-06 | 6.415548e-07 | 0.3714617 | 1738.512 | 2765.961 | 2109.305 | 0.2132818 | 0.3714617
|  |  | C | 2.9174 | 3.536 | 1.863 | 0.0029174 | 0.003536 | 0.001863 | 1.676017e-06 | 6.197155e-07 | 0.3697549 | 1740.675 | 2761.901 | 2109.764 | 0.2120381 | 0.3697549
| #0252 |  | A | 3.1327 | 3.589 | 1.969 | 0.0031327 | 0.003589 | 0.001969 | 1.622921e-06 | 4.571228e-07 | 0.2816667 | 1930.285 | 2687.171 | 2211.444 | 0.1456571 | 0.2816667
|  |  | B | 3.0645 | 3.498 | 1.926 | 0.0030645 | 0.003498 | 0.001926 | 1.574835e-06 | 4.342817e-07 | 0.2757634 | 1945.919 | 2686.855 | 2221.185 | 0.1414586 | 0.2757634
|  |  | C | 3.1137 | 3.55 | 1.953 | 0.0031137 | 0.00355 | 0.001953 | 1.59988e-06 | 4.370868e-07 | 0.2731997 | 1946.209 | 2677.777 | 2218.917 | 0.1401227 | 0.2731997
Mix #2 - 1030°C | #0250 |  | A | 2.8808 | 3.495 | 1.838 | 0.0028808 | 0.003495 | 0.001838 | 1.659988e-06 | 6.153076e-07 | 0.3706699 | 1735.434 | 2757.59 | 2105.437 | 0.2132047 | 0.3706699
|  |  | B | 2.9189 | 3.541 | 1.865 | 0.0029189 | 0.003541 | 0.001865 | 1.679022e-06 | 6.232218e-07 | 0.3711814 | 1738.452 | 2764.632 | 2108.966 | 0.2131282 | 0.3711814
|  |  | C | 2.8647 | 3.457 | 1.828 | 0.0028647 | 0.003457 | 0.001828 | 1.631937e-06 | 5.933681e-07 | 0.3635973 | 1755.398 | 2758.313 | 2118.341 | 0.2067581 | 0.3635973
| #0252 |  | A | 3.1001 | 3.52 | 1.945 | 0.0031001 | 0.00352 | 0.001945 | 1.57784e-06 | 4.206572e-07 | 0.2666032 | 1964.774 | 2679.006 | 2230.898 | 0.1354472 | 0.2666032
|  |  | B | 3.012 | 3.419 | 1.885 | 0.003012 | 0.003419 | 0.001885 | 1.536766e-06 | 4.077339e-07 | 0.2653194 | 1959.96 | 2667.771 | 2224.802 | 0.1351262 | 0.2653194
|  |  | C | 3.0828 | 3.479 | 1.931 | 0.0030828 | 0.003479 | 0.001931 | 1.550791e-06 | 3.969144e-07 | 0.2559432 | 1987.888 | 2671.689 | 2243.371 | 0.1285195 | 0.2559432
Mix #3 - 1050°C | #0250 |  | A | 2.8787 | 3.358 | 1.834 | 0.0028787 | 0.003358 | 0.001834 | 1.526748e-06 | 4.801643e-07 | 0.3145013 | 1885.511 | 2750.568 | 2199.446 | 0.1664988 | 0.3145013
|  |  | B | 2.896 | 3.354 | 1.842 | 0.002896 | 0.003354 | 0.001842 | 1.514727e-06 | 4.588259e-07 | 0.3029101 | 1911.896 | 2742.682 | 2214.261 | 0.1581492 | 0.3029101
|  |  | C | 2.9145 | 3.388 | 1.856 | 0.0029145 | 0.003388 | 0.001856 | 1.534763e-06 | 4.743538e-07 | 0.3090731 | 1898.991 | 2748.468 | 2207.508 | 0.1624635 | 0.3090731
| #0252 |  | A | 3.0332 | 3.291 | 1.893 | 0.0030332 | 0.003291 | 0.001893 | 1.400521e-06 | 2.582649e-07 | 0.1844063 | 2165.766 | 2655.447 | 2349.84 | 0.08499275 | 0.1844063
|  |  | B | 3.0826 | 3.344 | 1.922 | 0.0030826 | 0.003344 | 0.001922 | 1.424564e-06 | 2.618714e-07 | 0.1838256 | 2163.89 | 2651.259 | 2347.385 | 0.08479855 | 0.1838256
|  |  | C | 3.0824 | 3.336 | 1.921 | 0.0030824 | 0.003336 | 0.001921 | 1.417552e-06 | 2.540573e-07 | 0.1792226 | 2174.453 | 2649.261 | 2353.353 | 0.08227355 | 0.1792226
Brænd ved °C | Lertype | Asketype | Prøve | Vægt(g) m105 | m ssd | m sw | Vægt(g) m105 | m ssd | m sw | V | Vpå | På | pd | pf | Pssd | Ussd | Porøsitet
|  |  |  | g | g | g | kg | kg | kg | m³ | m³/m³ | m³/m³ | kg/m³ | kg/m³ | kg/m³ | kg/kg | m³/m³
Mix #1 - 1020°C | #0250 | SSA-Av-ED | A | 3.007 | 3.661 | 1.929 | 0.003007 | 0.003661 | 0.001929 | 1.735123e-06 | 6.551793e-07 | 0.3775982 | 1733.018 | 2784.404 | 2109.937 | 0.2174925 | 0.3775982
|  |  | B | 2.8893 | 3.504 | 1.851 | 0.0028893 | 0.003504 | 0.001851 | 1.655981e-06 | 6.158085e-07 | 0.3718693 | 1744.767 | 2777.713 | 2115.967 | 0.2127505 | 0.3718693
|  |  | C | 2.9675 | 3.598 | 1.901 | 0.0029675 | 0.003598 | 0.001901 | 1.70006e-06 | 6.316369e-07 | 0.371538 | 1745.527 | 2777.458 | 2116.396 | 0.2124684 | 0.371538
| #0252 |  | A | 3.0438 | 3.516 | 1.908 | 0.0030438 | 0.003516 | 0.001908 | 1.6109e-06 | 4.730515e-07 | 0.2936567 | 1889.503 | 2675.049 | 2182.631 | 0.155135 | 0.2936567
|  |  | B | 3.041 | 3.503 | 1.908 | 0.003041 | 0.003503 | 0.001908 | 1.597876e-06 | 4.628331e-07 | 0.2896552 | 1903.151 | 2679.193 | 2192.285 | 0.1519237 | 0.2896552
|  |  | C | 2.9792 | 3.436 | 1.869 | 0.0029792 | 0.003436 | 0.001869 | 1.569826e-06 | 4.576237e-07 | 0.2915124 | 1897.79 | 2678.65 | 2188.778 | 0.1533298 | 0.2915124
Mix #2 - 1030°C | #0250 |  | A | 2.8651 | 3.45 | 1.835 | 0.0028651 | 0.00345 | 0.001835 | 1.617912e-06 | 5.859547e-07 | 0.3621672 | 1770.862 | 2776.374 | 2132.378 | 0.2041465 | 0.3621672
|  |  | B | 2.8911 | 3.469 | 1.851 | 0.0028911 | 0.003469 | 0.001851 | 1.620918e-06 | 5.789421e-07 | 0.3571693 | 1783.619 | 2774.633 | 2140.146 | 0.1998893 | 0.3571693
|  |  | C | 2.9568 | 3.544 | 1.893 | 0.0029568 | 0.003544 | 0.001893 | 1.653977e-06 | 5.882589e-07 | 0.3556632 | 1787.691 | 2774.467 | 2142.714 | 0.1985931 | 0.3556632
| #0252 |  | A | 2.9793 | 3.404 | 1.866 | 0.0029793 | 0.003404 | 0.001866 | 1.540773e-06 | 4.254658e-07 | 0.2761378 | 1933.639 | 2671.281 | 2209.28 | 0.1425503 | 0.2761378
|  |  | B | 2.9842 | 3.398 | 1.86 | 0.0029842 | 0.003398 | 0.00186 | 1.540773e-06 | 4.145462e-07 | 0.2690507 | 1936.82 | 2649.732 | 2205.386 | 0.1386636 | 0.2690507
|  |  | C | 3.0301 | 3.431 | 1.891 | 0.0030301 | 0.003431 | 0.001891 | 1.542777e-06 | 4.016229e-07 | 0.2603247 | 1964.056 | 2655.294 | 2223.912 | 0.1323059 | 0.2603247
Mix #3 - 1050°C | #0250 |  | A | 2.9416 | 3.361 | 1.875 | 0.0029416 | 0.003361 | 0.001875 | 1.48868e-06 | 4.201563e-07 | 0.2822342 | 1975.979 | 2752.958 | 2257.705 | 0.1425755 | 0.2822342
|  |  | B | 2.8703 | 3.275 | 1.833 | 0.0028703 | 0.003275 | 0.001833 | 1.4446e-06 | 4.054298e-07 | 0.2806519 | 1986.916 | 2762.107 | 2267.063 | 0.1409957 | 0.2806519
|  |  | C | 2.9841 | 3.387 | 1.905 | 0.0029841 | 0.003387 | 0.001905 | 1.484672e-06 | 4.036265e-07 | 0.2718623 | 2009.938 | 2760.382 | 2281.311 | 0.1350156 | 0.2718623
| #0252 |  | A | 3.0831 | 3.43 | 1.91 | 0.0030831 | 0.00343 | 0.00191 | 1.522741e-06 | 3.475255e-07 | 0.2282237 | 2024.704 | 2623.434 | 2252.517 | 0.1125166 | 0.2282237
|  |  | B | 3.0555 | 3.4 | 1.893 | 0.0030555 | 0.0034 | 0.001893 | 1.509717e-06 | 3.451212e-07 | 0.2285999 | 2023.889 | 2623.656 | 2252.077 | 0.1127475 | 0.2285999
|  |  | C | 3.0435 | 3.387 | 1.884 | 0.0030435 | 0.003387 | 0.001884 | 1.50571e-06 | 3.441194e-07 | 0.2285429 | 2021.305 | 2620.114 | 2249.437 | 0.1128635 | 0.2285429
Brænd ved °C | Lertype | Asketype | Prøve | Vægt(g) m105 | m ssd | m sw | Vægt(g) m105 | m ssd | m sw | V | Vpå | På | pd | pf | Pssd | Ussd | Porøsitet
|  |  |  | g | g | g | kg | kg | kg | m³ | m³/m³ | m³/m³ | kg/m³ | kg/m³ | kg/m³ | kg/kg | m³/m³
Mix #7 - 1020°C | #0250 | SSA-Ly-Raw | A | 3.0055 | 3.625 | 1.932 | 0.0030055 | 0.003625 | 0.001932 | 1.696053e-06 | 6.206171e-07 | 0.3659185 | 1772.056 | 2794.681 | 2137.315 | 0.2061221 | 0.3659185
|  |  | B | 2.8842 | 3.48 | 1.854 | 0.0028842 | 0.00348 | 0.001854 | 1.628932e-06 | 5.968744e-07 | 0.3664207 | 1770.608 | 2794.611 | 2136.369 | 0.2065737 | 0.3664207
|  |  | C | 2.9447 | 3.551 | 1.891 | 0.0029447 | 0.003551 | 0.001891 | 1.662993e-06 | 6.073933e-07 | 0.365241 | 1770.723 | 2789.598 | 2135.306 | 0.2058953 | 0.365241
| #0252 |  | A | 3.0798 | 3.484 | 1.946 | 0.0030798 | 0.003484 | 0.001946 | 1.540773e-06 | 4.049289e-07 | 0.2628088 | 1998.866 | 2711.463 | 2261.202 | 0.1312423 | 0.2628088
|  |  | B | 3.0324 | 3.431 | 1.915 | 0.0030324 | 0.003431 | 0.001915 | 1.518734e-06 | 3.993188e-07 | 0.2629288 | 1996.663 | 2708.915 | 2259.119 | 0.131447 | 0.2629288
|  |  | C | 3.0458 | 3.432 | 1.926 | 0.0030458 | 0.003432 | 0.001926 | 1.508716e-06 | 3.868964e-07 | 0.2564409 | 2018.803 | 2715.054 | 2274.782 | 0.1267976 | 0.2564409
Mix #8 - 1030°C | #0250 |  | A | 2.9724 | 3.534 | 1.91 | 0.0029724 | 0.003534 | 0.00191 | 1.626928e-06 | 5.626127e-07 | 0.3458128 | 1827.001 | 2792.78 | 2172.191 | 0.1889382 | 0.3458128
|  |  | B | 2.984 | 3.55 | 1.915 | 0.002984 | 0.00355 | 0.001915 | 1.637948e-06 | 5.670206e-07 | 0.3461774 | 1821.791 | 2786.369 | 2167.346 | 0.1896783 | 0.3461774
|  |  | C | 3.0128 | 3.576 | 1.934 | 0.0030128 | 0.003576 | 0.001934 | 1.644961e-06 | 5.642156e-07 | 0.3429963 | 1831.533 | 2787.706 | 2173.912 | 0.1869357 | 0.3429963
| #0252 |  | A | 2.9914 | 3.299 | 1.882 | 0.0029914 | 0.003299 | 0.001882 | 1.419555e-06 | 3.081547e-07 | 0.2170783 | 2107.28 | 2691.559 | 2323.967 | 0.1028281 | 0.2170783
|  |  | B | 3.1103 | 3.429 | 1.954 | 0.0031103 | 0.003429 | 0.001954 | 1.47766e-06 | 3.192747e-07 | 0.2160678 | 2104.882 | 2685.031 | 2320.561 | 0.102466 | 0.2160678
|  |  | C | 3.0082 | 3.313 | 1.892 | 0.0030082 | 0.003313 | 0.001892 | 1.423562e-06 | 3.053496e-07 | 0.2144968 | 2113.149 | 2690.186 | 2327.26 | 0.1013231 | 0.2144968
Mix #9 - 1050°C | #0250 |  | A | 2.9643 | 3.377 | 1.892 | 0.0029643 | 0.003377 | 0.001892 | 1.487678e-06 | 4.134442e-07 | 0.2779125 | 1992.569 | 2759.456 | 2269.981 | 0.1392234 | 0.2779125
|  |  | B | 2.9409 | 3.34 | 1.881 | 0.0029409 | 0.00334 | 0.001881 | 1.461631e-06 | 3.998197e-07 | 0.2735435 | 2012.067 | 2769.701 | 2285.119 | 0.1357068 | 0.2735435
|  |  | C | 2.9445 | 3.343 | 1.883 | 0.0029445 | 0.003343 | 0.001883 | 1.462633e-06 | 3.992186e-07 | 0.2729452 | 2013.151 | 2768.912 | 2285.605 | 0.1353371 | 0.2729452
| #0252 |  | A | 3.0382 | 3.228 | 1.903 | 0.0030382 | 0.003228 | 0.001903 | 1.327389e-06 | 1.901423e-07 | 0.1432453 | 2288.854 | 2671.539 | 2431.841 | 0.0624712 | 0.1432453
|  |  | B | 3.0383 | 3.232 | 1.903 | 0.0030383 | 0.003232 | 0.001903 | 1.331397e-06 | 1.940493e-07 | 0.1457487 | 2282.04 | 2671.392 | 2427.526 | 0.06375276 | 0.1457487
|  |  | C | 3.0489 | 3.236 | 1.91 | 0.0030489 | 0.003236 | 0.00191 | 1.328391e-06 | 1.874374e-07 | 0.1411011 | 2295.182 | 2672.238 | 2436.03 | 0.06136639 | 0.1411011
Brænd ved °C | Lertype | Asketype | Prøve | Vægt(g) m105 | m ssd | m sw | Vægt(g) m105 | m ssd | m sw | V | Vpå | På | pd | pf | Pssd | Ussd | Porøsitet
|  |  |  | g | g | g | kg | kg | kg | m³ | m³/m³ | m³/m³ | kg/m³ | kg/m³ | kg/m³ | kg/kg | m³/m³
Mix #7 - 1020°C | #0250 | SSA-Ly-ED | A | 2.8775 | 3.455 | 1.847 | 0.0028775 | 0.003455 | 0.001847 | 1.6109e-06 | 5.785414e-07 | 0.3591418 | 1786.269 | 2787.308 | 2144.764 | 0.200695 | 0.3591418
|  |  | B | 2.9726 | 3.557 | 1.91 | 0.0029726 | 0.003557 | 0.00191 | 1.64997e-06 | 5.854538e-07 | 0.354827 | 1801.609 | 2792.442 | 2155.797 | 0.1965956 | 0.354827
|  |  | C | 2.9249 | 3.489 | 1.876 | 0.0029249 | 0.003489 | 0.001876 | 1.615909e-06 | 5.651172e-07 | 0.349721 | 1810.065 | 2783.521 | 2159.157 | 0.1928613 | 0.349721
| #0252 |  | A | 3.0096 | 3.404 | 1.899 | 0.0030096 | 0.003404 | 0.001899 | 1.507714e-06 | 3.951112e-07 | 0.2620598 | 1996.135 | 2705.009 | 2257.723 | 0.1310473 | 0.2620598
|  |  | B | 3.0687 | 3.464 | 1.939 | 0.0030687 | 0.003464 | 0.001939 | 1.52775e-06 | 3.960128e-07 | 0.2592131 | 2008.64 | 2711.495 | 2267.387 | 0.1288168 | 0.2592131
|  |  | C | 3.0339 | 3.415 | 1.908 | 0.0030339 | 0.003415 | 0.001908 | 1.509717e-06 | 3.817872e-07 | 0.2528865 | 2009.581 | 2689.794 | 2262.013 | 0.1256139 | 0.2528865
Mix #8 - 1030°C | #0250 |  | A | 2.8438 | 3.35 | 1.828 | 0.0028438 | 0.00335 | 0.001828 | 1.524745e-06 | 5.071128e-07 | 0.3325887 | 1865.099 | 2794.528 | 2197.089 | 0.1780013 | 0.3325887
|  |  | B | 2.9909 | 3.518 | 1.92 | 0.0029909 | 0.003518 | 0.00192 | 1.600882e-06 | 5.280505e-07 | 0.3298498 | 1868.283 | 2787.857 | 2197.539 | 0.1762346 | 0.3298498
|  |  | C | 2.9467 | 3.449 | 1.892 | 0.0029467 | 0.003449 | 0.001892 | 1.559808e-06 | 5.032058e-07 | 0.3226076 | 1889.143 | 2788.846 | 2211.17 | 0.1704619 | 0.3226076
| #0252 |  | A | 3.1297 | 3.459 | 1.966 | 0.0031297 | 0.003459 | 0.001966 | 1.495692e-06 | 3.298938e-07 | 0.2205626 | 2092.476 | 2684.598 | 2312.642 | 0.1052178 | 0.2205626
|  |  | B | 3.1262 | 3.46 | 1.962 | 0.0031262 | 0.00346 | 0.001962 | 1.500701e-06 | 3.344019e-07 | 0.2228304 | 2083.159 | 2680.444 | 2305.589 | 0.106775 | 0.2228304
|  |  | C | 2.9861 | 3.308 | 1.875 | 0.0029861 | 0.003308 | 0.001875 | 1.435584e-06 | 3.224805e-07 | 0.2246336 | 2080.059 | 2682.679 | 2304.289 | 0.1077995 | 0.2246336
Mix #9 - 1050°C | #0250 |  | A | 2.9451 | 3.284 | 1.88 | 0.0029451 | 0.003284 | 0.00188 | 1.406532e-06 | 3.395111e-07 | 0.2413818 | 2093.874 | 2760.115 | 2334.821 | 0.1150725 | 0.2413818
|  |  | B | 2.9776 | 3.31 | 1.897 | 0.0029776 | 0.00331 | 0.001897 | 1.415548e-06 | 3.329994e-07 | 0.2352442 | 2103.496 | 2750.546 | 2338.317 | 0.1116335 | 0.2352442
|  |  | C | 2.8575 | 3.168 | 1.82 | 0.0028575 | 0.003168 | 0.00182 | 1.350431e-06 | 3.110599e-07 | 0.2303412 | 2115.991 | 2749.259 | 2345.918 | 0.1086614 | 0.2303412
| #0252 |  | A | 3.0122 | 3.227 | 1.886 | 0.0030122 | 0.003227 | 0.001886 | 1.343418e-06 | 2.151873e-07 | 0.160179 | 2242.191 | 2669.844 | 2402.082 | 0.07131001 | 0.160179
|  |  | B | 3.0451 | 3.263 | 1.904 | 0.0030451 | 0.003263 | 0.001904 | 1.361451e-06 | 2.182929e-07 | 0.1603385 | 2236.658 | 2663.762 | 2396.708 | 0.07155758 | 0.1603385
|  |  | C | 3.074 | 3.289 | 1.923 | 0.003074 | 0.003289 | 0.001923 | 1.368463e-06 | 2.153877e-07 | 0.1573939 | 2246.315 | 2665.914 | 2403.426 | 0.06994144 | 0.1573939
Brænd ved °C | Lertype | Asketype | Prøve | Vægt(g) m105 | m ssd | m sw | Vægt(g) m105 | m ssd | m sw | V | Vpå | På | pd | pf | Pssd | Ussd | Porøsitet
|  |  |  | g | g | g | kg | kg | kg | m³ | m³/m³ | m³/m³ | kg/m³ | kg/m³ | kg/m³ | kg/kg | m³/m³
Mix #4 1020°C | #0250 | SSA-Av-A2P | A | 2.9269 | 3.488 | 1.872 | 0.0029269 | 0.003488 | 0.001872 | 1.618914e-06 | 5.621118e-07 | 0.3472153 | 1807.94 | 2769.582 | 2154.531 | 0.1917045 | 0.3472153
|  |  | B | 2.873 | 3.411 | 1.838 | 0.002873 | 0.003411 | 0.001838 | 1.575837e-06 | 5.389701e-07 | 0.3420216 | 1823.159 | 2770.849 | 2164.565 | 0.1872607 | 0.3420216
|  |  | C | 2.9072 | 3.455 | 1.861 | 0.0029072 | 0.003455 | 0.001861 | 1.596874e-06 | 5.487878e-07 | 0.3436637 | 1820.556 | 2773.817 | 2163.602 | 0.1884287 | 0.3436637
| #0252 |  | A | 3.0628 | 3.448 | 1.931 | 0.0030628 | 0.003448 | 0.001931 | 1.519736e-06 | 3.858946e-07 | 0.2539222 | 2015.351 | 2701.261 | 2268.816 | 0.1257673 | 0.2539222
|  |  | B | 2.9725 | 3.344 | 1.871 | 0.0029725 | 0.003344 | 0.001871 | 1.475656e-06 | 3.721699e-07 | 0.2522064 | 2014.358 | 2693.735 | 2266.111 | 0.124979 | 0.2522064
|  |  | C | 2.9845 | 3.36 | 1.88 | 0.0029845 | 0.00336 | 0.00188 | 1.482669e-06 | 3.761771e-07 | 0.2537162 | 2012.924 | 2697.264 | 2266.184 | 0.1258167 | 0.2537162
Mix #5 1030°C | #0250 |  | A | 2.8712 | 3.327 | 1.836 | 0.0028712 | 0.003327 | 0.001836 | 1.493689e-06 | 4.566219e-07 | 0.3057009 | 1922.221 | 2768.578 | 2227.372 | 0.158749 | 0.3057009
|  |  | B | 2.9086 | 3.368 | 1.858 | 0.0029086 | 0.003368 | 0.001858 | 1.512723e-06 | 4.602284e-07 | 0.3042384 | 1922.758 | 2763.53 | 2226.449 | 0.1579454 | 0.3042384
|  |  | C | 2.876 | 3.305 | 1.837 | 0.002876 | 0.003305 | 0.001837 | 1.470647e-06 | 4.297736e-07 | 0.2922343 | 1955.602 | 2763.064 | 2247.31 | 0.1491655 | 0.2922343
| #0252 |  | A | 3.0253 | 3.36 | 1.902 | 0.0030253 | 0.00336 | 0.001902 | 1.460629e-06 | 3.353035e-07 | 0.229561 | 2071.231 | 2688.378 | 2300.379 | 0.1106337 | 0.229561
|  |  | B | 3.0424 | 3.37 | 1.911 | 0.0030424 | 0.00337 | 0.001911 | 1.461631e-06 | 3.281907e-07 | 0.2245374 | 2081.51 | 2684.218 | 2305.644 | 0.1076781 | 0.2245374
|  |  | C | 3.0663 | 3.404 | 1.929 | 0.0030663 | 0.003404 | 0.001929 | 1.47766e-06 | 3.38309e-07 | 0.2289492 | 2075.106 | 2691.269 | 2303.643 | 0.1101327 | 0.2289492
Mix #6 - 1050°C | #0250 |  | A | 2.8972 | 3.136 | 1.839 | 0.0028972 | 0.003136 | 0.001839 | 1.299339e-06 | 2.392306e-07 | 0.1841172 | 2229.749 | 2732.929 | 2413.535 | 0.08242441 | 0.1841172
|  |  | B | 2.8851 | 3.094 | 1.822 | 0.0028851 | 0.003094 | 0.001822 | 1.274294e-06 | 2.092767e-07 | 0.1642296 | 2264.078 | 2708.971 | 2428.012 | 0.0724065 | 0.1642296
|  |  | C | 2.986 | 3.187 | 1.888 | 0.002986 | 0.003187 | 0.001888 | 1.301342e-06 | 2.013625e-07 | 0.1547344 | 2294.554 | 2714.595 | 2449.01 | 0.06731413 | 0.1547344
| #0252 |  | A | 2.9304 | 3.17 | 1.836 | 0.0029304 | 0.00317 | 0.001836 | 1.336406e-06 | 2.400321e-07 | 0.1796102 | 2192.748 | 2672.812 | 2372.034 | 0.08176358 | 0.1796102
|  |  | B | 2.9594 | 3.196 | 1.852 | 0.0029594 | 0.003196 | 0.001852 | 1.346424e-06 | 2.370266e-07 | 0.1760417 | 2197.971 | 2667.575 | 2373.696 | 0.07994864 | 0.1760417
|  |  | C | 2.8958 | 3.127 | 1.814 | 0.0028958 | 0.003127 | 0.001814 | 1.315368e-06 | 2.316169e-07 | 0.1760853 | 2201.514 | 2672.017 | 2377.282 | 0.07983977 | 0.1760853

## P&D 2
Porøsitet og Densitet
[19 empty] | m105 | masse af prøveelement efter tørring ved 105°C (kg)
Sample name: | [18 empty] | mssd | masse af prøveelement over vand eftger vaccumvandmætning (kg)
Date: | [10 empty] | SSA-ED: | slut aske fra E21-F21-G21-H21 | [6 empty] | msw | masse af vaccumvandmætter prøvelegeme vejet i vand (kg)
Made by: | [10 empty] | SSA: | #0010 Avedøre-krüger-1 knust 10 sec | [6 empty] | V | prøvelegemets volume (m3)
[19 empty] | Vpå | volume af porer (m3)
[19 empty] | Pf | Faststofdensitet (kg/m3)
[19 empty] | Pd | tørdensitet (kg/m3)
[10 empty] | Vand °C: | 20 | [7 empty] | Pssd | densitet af prøveelegeme i vaccumvandmættet overfaldetør tilstand (kg/m3)
[10 empty] | densitet kg/m³: | 998.2 | [7 empty] | På | Prøverlegemets åbne porer (m/m3)
[19 empty] | Ussd | Vandtørstofforhold i vaccumvandmættet overfladetør tilstand (kg/kg)
Brænd ved °C | Lertype | Asketype | Prøve | Vægt(g) m105 | m ssd | m sw | Vægt(g) m105 | m ssd | m sw | V | Vpå | På | pd | pf | Pssd | Ussd | Ussd | Porøsitet
|  |  |  | g | g | g | kg | kg | kg | m³ | m³ | kg/m³ | kg/m³ | kg/m³ | kg/m³ | kg/kg | [%] | m³/m³
Mix #4 1020°C | #0250 | Ref | A | 2.8395 | 3.364 | 1.803 | 0.0028395 | 0.003364 | 0.001803 | 1.563815e-06 | 5.254458e-07 | 0.3360026 | 1815.752 | 2734.577 | 2151.15 | 0.1847156 | 18.47156 | 0.3360026
|  |  | B | 2.9006 | 3.433 | 1.841 | 0.0029006 | 0.003433 | 0.001841 | 1.594871e-06 | 5.3336e-07 | 0.3344221 | 1818.705 | 2732.521 | 2152.526 | 0.1835482 | 18.35482 | 0.3344221
|  |  | C | 2.8621 | 3.388 | 1.819 | 0.0028621 | 0.003388 | 0.001819 | 1.571829e-06 | 5.268483e-07 | 0.3351816 | 1820.872 | 2738.902 | 2155.45 | 0.1837462 | 18.37462 | 0.3351816
|  |  | Average | 2.8674 | 3.395 | 1.821 | 0.0028674 | 0.003395 | 0.001821 | 1.576838e-06 | 5.285514e-07 | 0.3352021 | 1818.443 | 2735.333 | 2153.042 | 0.1840034 | 18.40034 | 0.3352021
|  |  | STDEV | 0.03089288 | 0.03502856 | 0.01907878 | 3.089288e-05 | 3.502856e-05 | 1.907878e-05 | 1.61225e-08 | 4.223049e-09 | 0.0007904246 | 2.57006 | 3.256955 | 2.196296 | 0.0006247343 | 0.06247343 | 0.0007904246
| #0252 |  | A | 3.0929 | 3.559 | 1.926 | 0.0030929 | 0.003559 | 0.001926 | 1.635945e-06 | 4.669405e-07 | 0.2854256 | 1890.59 | 2645.756 | 2175.501 | 0.1507 | 15.07 | 0.2854256
|  |  | B | 3.0729 | 3.538 | 1.914 | 0.0030729 | 0.003538 | 0.001914 | 1.626928e-06 | 4.659387e-07 | 0.2863916 | 1888.774 | 2646.793 | 2174.65 | 0.1513554 | 15.13554 | 0.2863916
|  |  | C | 3.1374 | 3.606 | 1.954 | 0.0031374 | 0.003606 | 0.001954 | 1.654979e-06 | 4.69445e-07 | 0.2836562 | 1895.734 | 2646.402 | 2178.88 | 0.1493593 | 14.93593 | 0.2836562
|  |  | Average | 3.101067 | 3.567667 | 1.931333 | 0.003101067 | 0.003567667 | 0.001931333 | 1.639284e-06 | 4.674414e-07 | 0.2851578 | 1891.699 | 2646.317 | 2176.344 | 0.1504716 | 15.04716 | 0.2851578
|  |  | STDEV | 0.03301641 | 0.03481858 | 0.02052641 | 3.301641e-05 | 3.481858e-05 | 2.052641e-05 | 1.43203e-08 | 1.806026e-09 | 0.001387249 | 3.610327 | 0.5238357 | 2.237093 | 0.001017442 | 0.1017442 | 0.001387249
Mix #5 1030°C | #0250 |  | A | 2.8712 | 3.398 | 1.821 | 0.0028712 | 0.003398 | 0.001821 | 1.579844e-06 | 5.277499e-07 | 0.334052 | 1817.395 | 2729.034 | 2150.846 | 0.1834773 | 18.34773 | 0.334052
|  |  | B | 2.8812 | 3.407 | 1.826 | 0.0028812 | 0.003407 | 0.001826 | 1.583851e-06 | 5.267481e-07 | 0.3325743 | 1819.111 | 2725.563 | 2151.086 | 0.1824934 | 18.24934 | 0.3325743
|  |  | C | 2.8211 | 3.338 | 1.788 | 0.0028211 | 0.003338 | 0.001788 | 1.552795e-06 | 5.178321e-07 | 0.3334839 | 1816.7884 | 2725.798 | 2149.672 | 0.1832264 | 18.32264 | 0.3334839
|  |  | Average | 2.857833 | 3.381 | 1.811667 | 0.002857833 | 0.003381 | 0.001811667 | 1.572163e-06 | 5.241101e-07 | 0.3333701 | 1817.765 | 2726.798 | 2150.535 | 0.1830657 | 18.30657 | 0.3333701
|  |  | STDEV | 0.03220254 | 0.03751 | 0.02064784 | 3.220254e-05 | 3.751e-05 | 2.064784e-05 | 1.689259e-08 | 5.459904e-09 | 0.0007453837 | 1.204427 | 1.939934 | 0.7566966 | 0.0005112502 | 0.05112502 | 0.0007453837
| #0252 |  | A | 3.1271 | 3.602 | 1.943 | 0.0031271 | 0.003602 | 0.001943 | 1.661992e-06 | 4.757564e-07 | 0.2862568 | 1881.538 | 2636.155 | 2167.279 | 0.1518659 | 15.18659 | 0.2862568
|  |  | B | 3.132 | 3.605 | 1.946 | 0.003132 | 0.003605 | 0.001946 | 1.661992e-06 | 4.738529e-07 | 0.2851115 | 1884.486 | 2636.056 | 2169.084 | 0.1510217 | 15.10217 | 0.2851115
|  |  | C | 3.0439 | 3.49 | 1.892 | 0.0030439 | 0.00349 | 0.001892 | 1.600882e-06 | 4.469044e-07 | 0.2791615 | 1901.39 | 2637.747 | 2180.049 | 0.1465554 | 14.65554 | 0.2791615
|  |  | Average | 3.101 | 3.565667 | 1.927 | 0.003101 | 0.003565667 | 0.001927 | 1.641622e-06 | 4.655046e-07 | 0.2835099 | 1889.138 | 2636.653 | 2172.138 | 0.1498144 | 14.98144 | 0.2835099
|  |  | STDEV | 0.04951071 | 0.06554642 | 0.03034798 | 4.951071e-05 | 6.554642e-05 | 3.034798e-05 | 3.528187e-08 | 1.613629e-08 | 0.003809168 | 10.7124 | 0.9491033 | 6.910579 | 0.002853724 | 0.2853724 | 0.003809168
Mix #6 - 1050°C | #0250 |  | A | 2.8365 | 3.332 | 1.799 | 0.0028365 | 0.003332 | 0.001799 | 1.535764e-06 | 4.963935e-07 | 0.3232224 | 1846.963 | 2729.055 | 2169.604 | 0.1746871 | 17.46871 | 0.3232224
|  |  | B | 2.8013 | 3.289 | 1.776 | 0.0028013 | 0.003289 | 0.001776 | 1.515728e-06 | 4.885794e-07 | 0.3223397 | 1848.154 | 2727.258 | 2169.914 | 0.1740977 | 17.40977 | 0.3223397
|  |  | C | 2.8843 | 3.382 | 1.832 | 0.0028843 | 0.003382 | 0.001832 | 1.552795e-06 | 4.985975e-07 | 0.3210968 | 1857.4892 | 2736.015 | 2178.008 | 0.1725549 | 17.25549 | 0.3210968
|  |  | Average | 2.8407 | 3.334333 | 1.802333 | 0.0028407 | 0.003334333 | 0.001802333 | 1.534763e-06 | 4.945235e-07 | 0.3222196 | 1850.869 | 2730.776 | 2172.509 | 0.1737799 | 17.37799 | 0.3222196
|  |  | STDEV | 0.04165909 | 0.04654389 | 0.02814842 | 4.165909e-05 | 4.654389e-05 | 2.814842e-05 | 1.855366e-08 | 5.264315e-09 | 0.001067908 | 5.764228 | 4.625078 | 4.765205 | 0.001101083 | 0.1101083 | 0.001067908
| #0252 |  | A | 3.0356 | 3.457 | 1.884 | 0.0030356 | 0.003457 | 0.001884 | 1.575837e-06 | 4.221599e-07 | 0.2678957 | 1926.342 | 2631.24 | 2193.755 | 0.1388193 | 13.88193 | 0.2678957
|  |  | B | 3.0116 | 3.424 | 1.867 | 0.0030116 | 0.003424 | 0.001867 | 1.559808e-06 | 4.131437e-07 | 0.2648683 | 1930.751 | 2626.401 | 2195.142 | 0.1369372 | 13.69372 | 0.2648683
|  |  | C | 3.0651 | 3.486 | 1.901 | 0.0030651 | 0.003486 | 0.001901 | 1.587858e-06 | 4.21659e-07 | 0.2655521 | 1930.336 | 2628.282 | 2195.41 | 0.1373202 | 13.73202 | 0.2655521
|  |  | Average | 3.037433 | 3.455667 | 1.884 | 0.003037433 | 0.003455667 | 0.001884 | 1.574501e-06 | 4.189875e-07 | 0.2661054 | 1929.143 | 2628.641 | 2194.769 | 0.1376922 | 13.76922 | 0.2661054
|  |  | STDEV | 0.02679708 | 0.0310215 | 0.017 | 2.679708e-05 | 3.10215e-05 | 1.7e-05 | 1.407287e-08 | 5.067118e-09 | 0.001587741 | 2.434613 | 2.439165 | 0.8882047 | 0.0009947194 | 0.09947194 | 0.001587741
Brænd ved °C | Lertype | Asketype | Prøve | Vægt(g) m105 | m ssd | m sw | Vægt(g) m105 | m ssd | m sw | V | Vpå | På | pd | pf | Pssd | Ussd | Ussd | Porøsitet
|  |  |  | g | g | g | kg | kg | kg | m³ | m³/m³ | kg/m³ | kg/m³ | kg/m³ | kg/m³ | kg/kg | [%] | m³/m³
Mix #1 - 1020°C | #0250 | SSA-Av-Raw | A | 3.0182 | 3.659 | 1.928 | 0.0030182 | 0.003659 | 0.001928 | 1.734121e-06 | 6.419555e-07 | 0.3701906 | 1740.478 | 2763.5 | 2110.002 | 0.212312 | 21.2312 | 0.3701906
|  |  | B | 3.0026 | 3.643 | 1.919 | 0.0030026 | 0.003643 | 0.001919 | 1.727109e-06 | 6.415548e-07 | 0.3714617 | 1738.512 | 2765.961 | 2109.305 | 0.2132818 | 21.32818 | 0.3714617
|  |  | C | 2.9174 | 3.536 | 1.863 | 0.0029174 | 0.003536 | 0.001863 | 1.676017e-06 | 6.197155e-07 | 0.3697549 | 1740.675 | 2761.901 | 2109.764 | 0.2120381 | 21.20381 | 0.3697549
|  |  | Average | 2.9794 | 3.612667 | 1.903333 | 0.0029794 | 0.003612667 | 0.001903333 | 1.712416e-06 | 6.344086e-07 | 0.3704691 | 1739.888 | 2763.787 | 2109.691 | 0.212544 | 21.2544 | 0.3704691
|  |  | STDEV | 0.05425717 | 0.06687551 | 0.03521837 | 5.425717e-05 | 6.687551e-05 | 3.521837e-05 | 3.171674e-08 | 1.272619e-08 | 0.0008868102 | 1.195649 | 2.045098 | 0.3541329 | 0.0006535046 | 0.06535046 | 0.0008868102
| #0252 |  | A | 3.1327 | 3.589 | 1.969 | 0.0031327 | 0.003589 | 0.001969 | 1.622921e-06 | 4.571228e-07 | 0.2816667 | 1930.285 | 2687.171 | 2211.444 | 0.1456571 | 14.56571 | 0.2816667
|  |  | B | 3.0645 | 3.498 | 1.926 | 0.0030645 | 0.003498 | 0.001926 | 1.574835e-06 | 4.342817e-07 | 0.2757634 | 1945.919 | 2686.855 | 2221.185 | 0.1414586 | 14.14586 | 0.2757634
|  |  | C | 3.1137 | 3.55 | 1.953 | 0.0031137 | 0.00355 | 0.001953 | 1.59988e-06 | 4.370868e-07 | 0.2731997 | 1946.209 | 2677.777 | 2218.917 | 0.1401227 | 14.01227 | 0.2731997
|  |  | Average | 3.103633 | 3.545667 | 1.949333 | 0.003103633 | 0.003545667 | 0.001949333 | 1.599212e-06 | 4.428304e-07 | 0.2768766 | 1940.804 | 2683.934 | 2217.182 | 0.1424128 | 14.24128 | 0.2768766
|  |  | STDEV | 0.03519678 | 0.0456545 | 0.02173323 | 3.519678e-05 | 4.56545e-05 | 2.173323e-05 | 2.405023e-08 | 1.245678e-08 | 0.004341847 | 9.111146 | 5.334898 | 5.096969 | 0.002887953 | 0.2887953 | 0.004341847
Mix #2 - 1030°C | #0250 |  | A | 2.8808 | 3.495 | 1.838 | 0.0028808 | 0.003495 | 0.001838 | 1.659988e-06 | 6.153076e-07 | 0.3706699 | 1735.434 | 2757.59 | 2105.437 | 0.2132047 | 21.32047 | 0.3706699
|  |  | B | 2.9189 | 3.541 | 1.865 | 0.0029189 | 0.003541 | 0.001865 | 1.679022e-06 | 6.232218e-07 | 0.3711814 | 1738.452 | 2764.632 | 2108.966 | 0.2131282 | 21.31282 | 0.3711814
|  |  | C | 2.8647 | 3.457 | 1.828 | 0.0028647 | 0.003457 | 0.001828 | 1.631937e-06 | 5.933681e-07 | 0.3635973 | 1755.398 | 2758.313 | 2118.341 | 0.2067581 | 20.67581 | 0.3635973
|  |  | Average | 2.888133 | 3.497667 | 1.843667 | 0.002888133 | 0.003497667 | 0.001843667 | 1.656983e-06 | 6.106325e-07 | 0.3684829 | 1743.095 | 2760.178 | 2110.914 | 0.2110303 | 21.10303 | 0.3684829
|  |  | STDEV | 0.02783421 | 0.04206344 | 0.01913984 | 2.783421e-05 | 4.206344e-05 | 1.913984e-05 | 2.368582e-08 | 1.546621e-08 | 0.004238739 | 10.76125 | 3.874053 | 6.669122 | 0.003700045 | 0.3700045 | 0.004238739
| #0252 |  | A | 3.1001 | 3.52 | 1.945 | 0.0031001 | 0.00352 | 0.001945 | 1.57784e-06 | 4.206572e-07 | 0.2666032 | 1964.774 | 2679.006 | 2230.898 | 0.1354472 | 13.54472 | 0.2666032
|  |  | B | 3.012 | 3.419 | 1.885 | 0.003012 | 0.003419 | 0.001885 | 1.536766e-06 | 4.077339e-07 | 0.2653194 | 1959.96 | 2667.771 | 2224.802 | 0.1351262 | 13.51262 | 0.2653194
|  |  | C | 3.0828 | 3.479 | 1.931 | 0.0030828 | 0.003479 | 0.001931 | 1.550791e-06 | 3.969144e-07 | 0.2559432 | 1987.888 | 2671.689 | 2243.371 | 0.1285195 | 12.85195 | 0.2559432
|  |  | Average | 3.064967 | 3.472667 | 1.920333 | 0.003064967 | 0.003472667 | 0.001920333 | 1.555133e-06 | 4.084352e-07 | 0.2626219 | 1970.874 | 2672.822 | 2233.023 | 0.133031 | 13.3031 | 0.2626219
|  |  | STDEV | 0.04667894 | 0.05079698 | 0.03139002 | 4.667894e-05 | 5.079698e-05 | 3.139002e-05 | 2.087825e-08 | 1.188689e-08 | 0.005819487 | 14.92994 | 5.702392 | 9.465219 | 0.003910327 | 0.3910327 | 0.005819487
Mix #3 - 1050°C | #0250 |  | A | 2.8787 | 3.358 | 1.834 | 0.0028787 | 0.003358 | 0.001834 | 1.526748e-06 | 4.801643e-07 | 0.3145013 | 1885.511 | 2750.568 | 2199.446 | 0.1664988 | 16.64988 | 0.3145013
|  |  | B | 2.896 | 3.354 | 1.842 | 0.002896 | 0.003354 | 0.001842 | 1.514727e-06 | 4.588259e-07 | 0.3029101 | 1911.896 | 2742.682 | 2214.261 | 0.1581492 | 15.81492 | 0.3029101
|  |  | C | 2.9145 | 3.388 | 1.856 | 0.0029145 | 0.003388 | 0.001856 | 1.534763e-06 | 4.743538e-07 | 0.3090731 | 1898.991 | 2748.468 | 2207.508 | 0.1624635 | 16.24635 | 0.3090731
|  |  | Average | 2.8964 | 3.366667 | 1.844 | 0.0028964 | 0.003366667 | 0.001844 | 1.525412e-06 | 4.711147e-07 | 0.3088282 | 1898.799 | 2747.24 | 2207.072 | 0.1623705 | 16.23705 | 0.3088282
|  |  | STDEV | 0.01790335 | 0.01858315 | 0.01113553 | 1.790335e-05 | 1.858315e-05 | 1.113553e-05 | 1.00846e-08 | 1.103182e-08 | 0.005799511 | 13.19383 | 4.083908 | 7.417208 | 0.004175575 | 0.4175575 | 0.005799511
| #0252 |  | A | 3.0332 | 3.291 | 1.893 | 0.0030332 | 0.003291 | 0.001893 | 1.400521e-06 | 2.582649e-07 | 0.1844063 | 2165.766 | 2655.447 | 2349.84 | 0.08499275 | 8.499275 | 0.1844063
|  |  | B | 3.0826 | 3.344 | 1.922 | 0.0030826 | 0.003344 | 0.001922 | 1.424564e-06 | 2.618714e-07 | 0.1838256 | 2163.89 | 2651.259 | 2347.385 | 0.08479855 | 8.479855 | 0.1838256
|  |  | C | 3.0824 | 3.336 | 1.921 | 0.0030824 | 0.003336 | 0.001921 | 1.417552e-06 | 2.540573e-07 | 0.1792226 | 2174.453 | 2649.261 | 2353.353 | 0.08227355 | 8.227355 | 0.1792226
|  |  | Average | 3.066067 | 3.323667 | 1.912 | 0.003066067 | 0.003323667 | 0.001912 | 1.414212e-06 | 2.580645e-07 | 0.1824848 | 2168.036 | 2651.989 | 2350.193 | 0.08402162 | 8.402162 | 0.1824848
|  |  | STDEV | 0.02846354 | 0.02857155 | 0.01646208 | 2.846354e-05 | 2.857155e-05 | 1.646208e-05 | 1.23646e-08 | 3.910884e-09 | 0.002840047 | 5.636039 | 3.156747 | 3.000077 | 0.001516977 | 0.1516977 | 0.002840047
Brænd ved °C | Lertype | Asketype | Prøve | Vægt(g) m105 | m ssd | m sw | Vægt(g) m105 | m ssd | m sw | V | Vpå | På | pd | pf | Pssd | Ussd | Ussd | Porøsitet
|  |  |  | g | g | g | kg | kg | kg | m³ | m³/m³ | kg/m³ | kg/m³ | kg/m³ | kg/m³ | kg/kg | [%] | m³/m³
Mix #1 - 1020°C | #0250 | SSA-Av-ED | A | 3.007 | 3.661 | 1.929 | 0.003007 | 0.003661 | 0.001929 | 1.735123e-06 | 6.551793e-07 | 0.3775982 | 1733.018 | 2784.404 | 2109.937 | 0.2174925 | 21.74925 | 0.3775982
|  |  | B | 2.8893 | 3.504 | 1.851 | 0.0028893 | 0.003504 | 0.001851 | 1.655981e-06 | 6.158085e-07 | 0.3718693 | 1744.767 | 2777.713 | 2115.967 | 0.2127505 | 21.27505 | 0.3718693
|  |  | C | 2.9675 | 3.598 | 1.901 | 0.0029675 | 0.003598 | 0.001901 | 1.70006e-06 | 6.316369e-07 | 0.371538 | 1745.527 | 2777.458 | 2116.396 | 0.2124684 | 21.24684 | 0.371538
|  |  | Average | 2.9546 | 3.587667 | 1.893667 | 0.0029546 | 0.003587667 | 0.001893667 | 1.697055e-06 | 6.342082e-07 | 0.3736685 | 1741.104 | 2779.858 | 2114.1 | 0.2142371 | 21.42371 | 0.3736685
|  |  | STDEV | 0.059901 | 0.07900844 | 0.03951371 | 5.9901e-05 | 7.900844e-05 | 3.951371e-05 | 3.965673e-08 | 1.981098e-08 | 0.003407212 | 7.012664 | 3.938836 | 3.611688 | 0.002822766 | 0.2822766 | 0.003407212
| #0252 |  | A | 3.0438 | 3.516 | 1.908 | 0.0030438 | 0.003516 | 0.001908 | 1.6109e-06 | 4.730515e-07 | 0.2936567 | 1889.503 | 2675.049 | 2182.631 | 0.155135 | 15.5135 | 0.2936567
|  |  | B | 3.041 | 3.503 | 1.908 | 0.003041 | 0.003503 | 0.001908 | 1.597876e-06 | 4.628331e-07 | 0.2896552 | 1903.151 | 2679.193 | 2192.285 | 0.1519237 | 15.19237 | 0.2896552
|  |  | C | 2.9792 | 3.436 | 1.869 | 0.0029792 | 0.003436 | 0.001869 | 1.569826e-06 | 4.576237e-07 | 0.2915124 | 1897.79 | 2678.65 | 2188.778 | 0.1533298 | 15.33298 | 0.2915124
|  |  | Average | 3.021333 | 3.485 | 1.895 | 0.003021333 | 0.003485 | 0.001895 | 1.592867e-06 | 4.645028e-07 | 0.2916081 | 1896.815 | 2677.631 | 2187.898 | 0.1534628 | 15.34628 | 0.2916081
|  |  | STDEV | 0.03651538 | 0.04293018 | 0.02251666 | 3.651538e-05 | 4.293018e-05 | 2.251666e-05 | 2.099011e-08 | 7.84824e-09 | 0.002002487 | 6.876091 | 2.252163 | 4.886618 | 0.00160979 | 0.160979 | 0.002002487
Mix #2 - 1030°C | #0250 |  | A | 2.8651 | 3.45 | 1.835 | 0.0028651 | 0.00345 | 0.001835 | 1.617912e-06 | 5.859547e-07 | 0.3621672 | 1770.862 | 2776.374 | 2132.378 | 0.2041465 | 20.41465 | 0.3621672
|  |  | B | 2.8911 | 3.469 | 1.851 | 0.0028911 | 0.003469 | 0.001851 | 1.620918e-06 | 5.789421e-07 | 0.3571693 | 1783.619 | 2774.633 | 2140.146 | 0.1998893 | 19.98893 | 0.3571693
|  |  | C | 2.9568 | 3.544 | 1.893 | 0.0029568 | 0.003544 | 0.001893 | 1.653977e-06 | 5.882589e-07 | 0.3556632 | 1787.691 | 2774.467 | 2142.714 | 0.1985931 | 19.85931 | 0.3556632
|  |  | Average | 2.904333 | 3.487667 | 1.859667 | 0.002904333 | 0.003487667 | 0.001859667 | 1.630936e-06 | 5.843852e-07 | 0.3583333 | 1780.724 | 2775.158 | 2138.412 | 0.2008763 | 20.08763 | 0.3583333
|  |  | STDEV | 0.04726059 | 0.04970245 | 0.02995552 | 4.726059e-05 | 4.970245e-05 | 2.995552e-05 | 2.0011e-08 | 4.852631e-09 | 0.003404607 | 8.779856 | 1.056347 | 5.381711 | 0.002905267 | 0.2905267 | 0.003404607
| #0252 |  | A | 2.9793 | 3.404 | 1.866 | 0.0029793 | 0.003404 | 0.001866 | 1.540773e-06 | 4.254658e-07 | 0.2761378 | 1933.639 | 2671.281 | 2209.28 | 0.1425503 | 14.25503 | 0.2761378
|  |  | B | 2.9842 | 3.398 | 1.86 | 0.0029842 | 0.003398 | 0.00186 | 1.540773e-06 | 4.145462e-07 | 0.2690507 | 1936.82 | 2649.732 | 2205.386 | 0.1386636 | 13.86636 | 0.2690507
|  |  | C | 3.0301 | 3.431 | 1.891 | 0.0030301 | 0.003431 | 0.001891 | 1.542777e-06 | 4.016229e-07 | 0.2603247 | 1964.056 | 2655.294 | 2223.912 | 0.1323059 | 13.23059 | 0.2603247
|  |  | Average | 2.997867 | 3.411 | 1.872333 | 0.002997867 | 0.003411 | 0.001872333 | 1.541441e-06 | 4.138783e-07 | 0.2685044 | 1944.838 | 2658.769 | 2212.859 | 0.1378399 | 13.78399 | 0.2685044
|  |  | STDEV | 0.02802219 | 0.0175784 | 0.01644182 | 2.802219e-05 | 1.75784e-05 | 1.644182e-05 | 1.156783e-09 | 1.193548e-08 | 0.007920725 | 16.71866 | 11.187 | 9.767796 | 0.005171634 | 0.5171634 | 0.007920725
Mix #3 - 1050°C | #0250 |  | A | 2.9416 | 3.361 | 1.875 | 0.0029416 | 0.003361 | 0.001875 | 1.48868e-06 | 4.201563e-07 | 0.2822342 | 1975.979 | 2752.958 | 2257.705 | 0.1425755 | 14.25755 | 0.2822342
|  |  | B | 2.8703 | 3.275 | 1.833 | 0.0028703 | 0.003275 | 0.001833 | 1.4446e-06 | 4.054298e-07 | 0.2806519 | 1986.916 | 2762.107 | 2267.063 | 0.1409957 | 14.09957 | 0.2806519
|  |  | C | 2.9841 | 3.387 | 1.905 | 0.0029841 | 0.003387 | 0.001905 | 1.484672e-06 | 4.036265e-07 | 0.2718623 | 2009.938 | 2760.382 | 2281.311 | 0.1350156 | 13.50156 | 0.2718623
|  |  | Average | 2.932 | 3.341 | 1.871 | 0.002932 | 0.003341 | 0.001871 | 1.472651e-06 | 4.097375e-07 | 0.2782495 | 1990.945 | 2758.482 | 2268.693 | 0.1395289 | 13.95289 | 0.2782495
|  |  | STDEV | 0.05750417 | 0.0586174 | 0.03616628 | 5.750417e-05 | 5.86174e-05 | 3.616628e-05 | 2.437492e-08 | 9.067841e-09 | 0.005587702 | 17.33423 | 4.861301 | 11.88711 | 0.003987679 | 0.3987679 | 0.005587702
| #0252 |  | A | 3.0831 | 3.43 | 1.91 | 0.0030831 | 0.00343 | 0.00191 | 1.522741e-06 | 3.475255e-07 | 0.2282237 | 2024.704 | 2623.434 | 2252.517 | 0.1125166 | 11.25166 | 0.2282237
|  |  | B | 3.0555 | 3.4 | 1.893 | 0.0030555 | 0.0034 | 0.001893 | 1.509717e-06 | 3.451212e-07 | 0.2285999 | 2023.889 | 2623.656 | 2252.077 | 0.1127475 | 11.27475 | 0.2285999
|  |  | C | 3.0435 | 3.387 | 1.884 | 0.0030435 | 0.003387 | 0.001884 | 1.50571e-06 | 3.441194e-07 | 0.2285429 | 2021.305 | 2620.114 | 2249.437 | 0.1128635 | 11.28635 | 0.2285429
|  |  | Average | 3.0607 | 3.405667 | 1.895667 | 0.0030607 | 0.003405667 | 0.001895667 | 1.512723e-06 | 3.455887e-07 | 0.2284555 | 2023.299 | 2622.401 | 2251.344 | 0.1127092 | 11.27092 | 0.2284555
|  |  | STDEV | 0.02030566 | 0.02205297 | 0.01320353 | 2.030566e-05 | 2.205297e-05 | 1.320353e-05 | 8.904222e-09 | 1.75053e-09 | 0.0002027581 | 1.774478 | 1.984235 | 1.666001 | 0.000176572 | 0.0176572 | 0.0002027581
Brænd ved °C | Lertype | Asketype | Prøve | Vægt(g) m105 | m ssd | m sw | Vægt(g) m105 | m ssd | m sw | V | Vpå | På | pd | pf | Pssd | Ussd | Ussd | Porøsitet
|  |  |  | g | g | g | kg | kg | kg | m³ | m³/m³ | kg/m³ | kg/m³ | kg/m³ | kg/m³ | kg/kg | [%] | m³/m³
Mix #7 - 1020°C | #0250 | SSA-Ly-Raw | A | 3.0055 | 3.625 | 1.932 | 0.0030055 | 0.003625 | 0.001932 | 1.696053e-06 | 6.206171e-07 | 0.3659185 | 1772.056 | 2794.681 | 2137.315 | 0.2061221 | 20.61221 | 0.3659185
|  |  | B | 2.8842 | 3.48 | 1.854 | 0.0028842 | 0.00348 | 0.001854 | 1.628932e-06 | 5.968744e-07 | 0.3664207 | 1770.608 | 2794.611 | 2136.369 | 0.2065737 | 20.65737 | 0.3664207
|  |  | C | 2.9447 | 3.551 | 1.891 | 0.0029447 | 0.003551 | 0.001891 | 1.662993e-06 | 6.073933e-07 | 0.365241 | 1770.723 | 2789.598 | 2135.306 | 0.2058953 | 20.58953 | 0.365241
|  |  | Average | 2.9448 | 3.552 | 1.892333 | 0.0029448 | 0.003552 | 0.001892333 | 1.662659e-06 | 6.082949e-07 | 0.36586 | 1771.129 | 2792.963 | 2136.33 | 0.2061971 | 20.61971 | 0.36586
|  |  | STDEV | 0.06065006 | 0.07250517 | 0.03901709 | 6.065006e-05 | 7.250517e-05 | 3.901709e-05 | 3.356165e-08 | 1.189702e-08 | 0.0005920181 | 0.804752 | 2.914669 | 1.005198 | 0.0003453599 | 0.03453599 | 0.0005920181
| #0252 |  | A | 3.0798 | 3.484 | 1.946 | 0.0030798 | 0.003484 | 0.001946 | 1.540773e-06 | 4.049289e-07 | 0.2628088 | 1998.866 | 2711.463 | 2261.202 | 0.1312423 | 13.12423 | 0.2628088
|  |  | B | 3.0324 | 3.431 | 1.915 | 0.0030324 | 0.003431 | 0.001915 | 1.518734e-06 | 3.993188e-07 | 0.2629288 | 1996.663 | 2708.915 | 2259.119 | 0.131447 | 13.1447 | 0.2629288
|  |  | C | 3.0458 | 3.432 | 1.926 | 0.0030458 | 0.003432 | 0.001926 | 1.508716e-06 | 3.868964e-07 | 0.2564409 | 2018.803 | 2715.054 | 2274.782 | 0.1267976 | 12.67976 | 0.2564409
|  |  | Average | 3.052667 | 3.449 | 1.929 | 0.003052667 | 0.003449 | 0.001929 | 1.522741e-06 | 3.97048e-07 | 0.2607262 | 2004.778 | 2711.811 | 2265.034 | 0.129829 | 12.9829 | 0.2607262
|  |  | STDEV | 0.02443467 | 0.03031501 | 0.01571623 | 2.443467e-05 | 3.031501e-05 | 1.571623e-05 | 1.640023e-08 | 9.228198e-09 | 0.003711633 | 12.19632 | 3.084269 | 8.50603 | 0.002627268 | 0.2627268 | 0.003711633
Mix #8 - 1030°C | #0250 |  | A | 2.9724 | 3.534 | 1.91 | 0.0029724 | 0.003534 | 0.00191 | 1.626928e-06 | 5.626127e-07 | 0.3458128 | 1827.001 | 2792.78 | 2172.191 | 0.1889382 | 18.89382 | 0.3458128
|  |  | B | 2.984 | 3.55 | 1.915 | 0.002984 | 0.00355 | 0.001915 | 1.637948e-06 | 5.670206e-07 | 0.3461774 | 1821.791 | 2786.369 | 2167.346 | 0.1896783 | 18.96783 | 0.3461774
|  |  | C | 3.0128 | 3.576 | 1.934 | 0.0030128 | 0.003576 | 0.001934 | 1.644961e-06 | 5.642156e-07 | 0.3429963 | 1831.533 | 2787.706 | 2173.912 | 0.1869357 | 18.69357 | 0.3429963
|  |  | Average | 2.989733 | 3.553333 | 1.919667 | 0.002989733 | 0.003553333 | 0.001919667 | 1.636613e-06 | 5.646163e-07 | 0.3449955 | 1826.775 | 2788.952 | 2171.15 | 0.1885174 | 18.85174 | 0.3449955
|  |  | STDEV | 0.02080128 | 0.02119748 | 0.01266228 | 2.080128e-05 | 2.119748e-05 | 1.266228e-05 | 9.090134e-09 | 2.231122e-09 | 0.001740894 | 4.874703 | 3.382195 | 3.404836 | 0.001418872 | 0.1418872 | 0.001740894
| #0252 |  | A | 2.9914 | 3.299 | 1.882 | 0.0029914 | 0.003299 | 0.001882 | 1.419555e-06 | 3.081547e-07 | 0.2170783 | 2107.28 | 2691.559 | 2323.967 | 0.1028281 | 10.28281 | 0.2170783
|  |  | B | 3.1103 | 3.429 | 1.954 | 0.0031103 | 0.003429 | 0.001954 | 1.47766e-06 | 3.192747e-07 | 0.2160678 | 2104.882 | 2685.031 | 2320.561 | 0.102466 | 10.2466 | 0.2160678
|  |  | C | 3.0082 | 3.313 | 1.892 | 0.0030082 | 0.003313 | 0.001892 | 1.423562e-06 | 3.053496e-07 | 0.2144968 | 2113.149 | 2690.186 | 2327.26 | 0.1013231 | 10.13231 | 0.2144968
|  |  | Average | 3.036633 | 3.347 | 1.909333 | 0.003036633 | 0.003347 | 0.001909333 | 1.440259e-06 | 3.109263e-07 | 0.215881 | 2108.437 | 2688.925 | 2323.93 | 0.1022057 | 10.22057 | 0.215881
|  |  | STDEV | 0.06434783 | 0.07135825 | 0.03900427 | 6.434783e-05 | 7.135825e-05 | 3.900427e-05 | 3.245183e-08 | 7.364674e-09 | 0.00130085 | 4.253293 | 3.441609 | 3.349599 | 0.0007855626 | 0.07855626 | 0.00130085
Mix #9 - 1050°C | #0250 |  | A | 2.9643 | 3.377 | 1.892 | 0.0029643 | 0.003377 | 0.001892 | 1.487678e-06 | 4.134442e-07 | 0.2779125 | 1992.569 | 2759.456 | 2269.981 | 0.1392234 | 13.92234 | 0.2779125
|  |  | B | 2.9409 | 3.34 | 1.881 | 0.0029409 | 0.00334 | 0.001881 | 1.461631e-06 | 3.998197e-07 | 0.2735435 | 2012.067 | 2769.701 | 2285.119 | 0.1357068 | 13.57068 | 0.2735435
|  |  | C | 2.9445 | 3.343 | 1.883 | 0.0029445 | 0.003343 | 0.001883 | 1.462633e-06 | 3.992186e-07 | 0.2729452 | 2013.151 | 2768.912 | 2285.605 | 0.1353371 | 13.53371 | 0.2729452
|  |  | Average | 2.9499 | 3.353333 | 1.885333 | 0.0029499 | 0.003353333 | 0.001885333 | 1.470647e-06 | 4.041608e-07 | 0.2748004 | 2005.929 | 2766.023 | 2280.235 | 0.1367558 | 13.67558 | 0.2748004
|  |  | STDEV | 0.0126 | 0.02055075 | 0.005859465 | 1.26e-05 | 2.055075e-05 | 5.859465e-06 | 1.475748e-08 | 8.045256e-09 | 0.002711678 | 11.58306 | 5.701118 | 8.883436 | 0.002145048 | 0.2145048 | 0.002711678
| #0252 |  | A | 3.0382 | 3.228 | 1.903 | 0.0030382 | 0.003228 | 0.001903 | 1.327389e-06 | 1.901423e-07 | 0.1432453 | 2288.854 | 2671.539 | 2431.841 | 0.0624712 | 6.24712 | 0.1432453
|  |  | B | 3.0383 | 3.232 | 1.903 | 0.0030383 | 0.003232 | 0.001903 | 1.331397e-06 | 1.940493e-07 | 0.1457487 | 2282.04 | 2671.392 | 2427.526 | 0.06375276 | 6.375276 | 0.1457487
|  |  | C | 3.0489 | 3.236 | 1.91 | 0.0030489 | 0.003236 | 0.00191 | 1.328391e-06 | 1.874374e-07 | 0.1411011 | 2295.182 | 2672.238 | 2436.03 | 0.06136639 | 6.136639 | 0.1411011
|  |  | Average | 3.0418 | 3.232 | 1.905333 | 0.0030418 | 0.003232 | 0.001905333 | 1.329059e-06 | 1.90543e-07 | 0.143365 | 2288.692 | 2671.723 | 2431.799 | 0.06253012 | 6.253012 | 0.143365
|  |  | STDEV | 0.006148984 | 0.004 | 0.004041452 | 6.148984e-06 | 4e-06 | 4.041452e-06 | 2.08542e-09 | 3.324115e-09 | 0.002326126 | 6.572774 | 0.4521393 | 4.251808 | 0.001194271 | 0.1194271 | 0.002326126
Brænd ved °C | Lertype | Asketype | Prøve | Vægt(g) m105 | m ssd | m sw | Vægt(g) m105 | m ssd | m sw | V | Vpå | På | pd | pf | Pssd | Ussd | Ussd | Porøsitet
|  |  |  | g | g | g | kg | kg | kg | m³ | m³/m³ | kg/m³ | kg/m³ | kg/m³ | kg/m³ | kg/kg | [%] | m³/m³
Mix #7 - 1020°C | #0250 | SSA-Ly-ED | A | 2.8775 | 3.455 | 1.847 | 0.0028775 | 0.003455 | 0.001847 | 1.6109e-06 | 5.785414e-07 | 0.3591418 | 1786.269 | 2787.308 | 2144.764 | 0.200695 | 20.0695 | 0.3591418
|  |  | B | 2.9726 | 3.557 | 1.91 | 0.0029726 | 0.003557 | 0.00191 | 1.64997e-06 | 5.854538e-07 | 0.354827 | 1801.609 | 2792.442 | 2155.797 | 0.1965956 | 19.65956 | 0.354827
|  |  | C | 2.9249 | 3.489 | 1.876 | 0.0029249 | 0.003489 | 0.001876 | 1.615909e-06 | 5.651172e-07 | 0.349721 | 1810.065 | 2783.521 | 2159.157 | 0.1928613 | 19.28613 | 0.349721
|  |  | Average | 2.925 | 3.500333 | 1.877667 | 0.002925 | 0.003500333 | 0.001877667 | 1.625593e-06 | 5.763708e-07 | 0.3545633 | 1799.314 | 2787.757 | 2153.239 | 0.1967173 | 19.67173 | 0.3545633
|  |  | STDEV | 0.04755008 | 0.05193586 | 0.03153305 | 4.755008e-05 | 5.193586e-05 | 3.153305e-05 | 2.125933e-08 | 1.03406e-08 | 0.00471592 | 12.06289 | 4.477657 | 7.52936 | 0.003918295 | 0.3918295 | 0.00471592
| #0252 |  | A | 3.0096 | 3.404 | 1.899 | 0.0030096 | 0.003404 | 0.001899 | 1.507714e-06 | 3.951112e-07 | 0.2620598 | 1996.135 | 2705.009 | 2257.723 | 0.1310473 | 13.10473 | 0.2620598
|  |  | B | 3.0687 | 3.464 | 1.939 | 0.0030687 | 0.003464 | 0.001939 | 1.52775e-06 | 3.960128e-07 | 0.2592131 | 2008.64 | 2711.495 | 2267.387 | 0.1288168 | 12.88168 | 0.2592131
|  |  | C | 3.0339 | 3.415 | 1.908 | 0.0030339 | 0.003415 | 0.001908 | 1.509717e-06 | 3.817872e-07 | 0.2528865 | 2009.581 | 2689.794 | 2262.013 | 0.1256139 | 12.56139 | 0.2528865
|  |  | Average | 3.0374 | 3.427667 | 1.915333 | 0.0030374 | 0.003427667 | 0.001915333 | 1.51506e-06 | 3.909704e-07 | 0.2580531 | 2004.785 | 2702.099 | 2262.374 | 0.1284927 | 12.84927 | 0.2580531
|  |  | STDEV | 0.02970505 | 0.03194266 | 0.02098412 | 2.970505e-05 | 3.194266e-05 | 2.098412e-05 | 1.1035e-08 | 7.965648e-09 | 0.004695356 | 7.506488 | 11.13943 | 4.84211 | 0.002731171 | 0.2731171 | 0.004695356
Mix #8 - 1030°C | #0250 |  | A | 2.8438 | 3.35 | 1.828 | 0.0028438 | 0.00335 | 0.001828 | 1.524745e-06 | 5.071128e-07 | 0.3325887 | 1865.099 | 2794.528 | 2197.089 | 0.1780013 | 17.80013 | 0.3325887
|  |  | B | 2.9909 | 3.518 | 1.92 | 0.0029909 | 0.003518 | 0.00192 | 1.600882e-06 | 5.280505e-07 | 0.3298498 | 1868.283 | 2787.857 | 2197.539 | 0.1762346 | 17.62346 | 0.3298498
|  |  | C | 2.9467 | 3.449 | 1.892 | 0.0029467 | 0.003449 | 0.001892 | 1.559808e-06 | 5.032058e-07 | 0.3226076 | 1889.143 | 2788.846 | 2211.17 | 0.1704619 | 17.04619 | 0.3226076
|  |  | Average | 2.927133 | 3.439 | 1.88 | 0.002927133 | 0.003439 | 0.00188 | 1.561811e-06 | 5.127897e-07 | 0.3283487 | 1874.175 | 2790.41 | 2201.933 | 0.1748992 | 17.48992 | 0.3283487
|  |  | STDEV | 0.07547677 | 0.08444525 | 0.0471593 | 7.547677e-05 | 8.444525e-05 | 4.71593e-05 | 3.810805e-08 | 1.335984e-08 | 0.005157102 | 13.06004 | 3.599793 | 8.002814 | 0.00394309 | 0.394309 | 0.005157102
| #0252 |  | A | 3.1297 | 3.459 | 1.966 | 0.0031297 | 0.003459 | 0.001966 | 1.495692e-06 | 3.298938e-07 | 0.2205626 | 2092.476 | 2684.598 | 2312.642 | 0.1052178 | 10.52178 | 0.2205626
|  |  | B | 3.1262 | 3.46 | 1.962 | 0.0031262 | 0.00346 | 0.001962 | 1.500701e-06 | 3.344019e-07 | 0.2228304 | 2083.159 | 2680.444 | 2305.589 | 0.106775 | 10.6775 | 0.2228304
|  |  | C | 2.9861 | 3.308 | 1.875 | 0.0029861 | 0.003308 | 0.001875 | 1.435584e-06 | 3.224805e-07 | 0.2246336 | 2080.059 | 2682.679 | 2304.289 | 0.1077995 | 10.77995 | 0.2246336
|  |  | Average | 3.080667 | 3.409 | 1.934333 | 0.003080667 | 0.003409 | 0.001934333 | 1.477326e-06 | 3.289254e-07 | 0.2226756 | 2085.232 | 2682.574 | 2307.506 | 0.1065974 | 10.65974 | 0.2226756
|  |  | STDEV | 0.08191583 | 0.08746999 | 0.05142308 | 8.191583e-05 | 8.746999e-05 | 5.142308e-05 | 3.623612e-08 | 6.01944e-09 | 0.002039919 | 6.462442 | 2.078976 | 4.494488 | 0.001299989 | 0.1299989 | 0.002039919
Mix #9 - 1050°C | #0250 |  | A | 2.9451 | 3.284 | 1.88 | 0.0029451 | 0.003284 | 0.00188 | 1.406532e-06 | 3.395111e-07 | 0.2413818 | 2093.874 | 2760.115 | 2334.821 | 0.1150725 | 11.50725 | 0.2413818
|  |  | B | 2.9776 | 3.31 | 1.897 | 0.0029776 | 0.00331 | 0.001897 | 1.415548e-06 | 3.329994e-07 | 0.2352442 | 2103.496 | 2750.546 | 2338.317 | 0.1116335 | 11.16335 | 0.2352442
|  |  | C | 2.8575 | 3.168 | 1.82 | 0.0028575 | 0.003168 | 0.00182 | 1.350431e-06 | 3.110599e-07 | 0.2303412 | 2115.991 | 2749.259 | 2345.918 | 0.1086614 | 10.86614 | 0.2303412
|  |  | Average | 2.926733 | 3.254 | 1.865667 | 0.002926733 | 0.003254 | 0.001865667 | 1.390837e-06 | 3.278568e-07 | 0.2356557 | 2104.454 | 2753.307 | 2339.685 | 0.1117891 | 11.17891 | 0.2356557
|  |  | STDEV | 0.06212088 | 0.07560423 | 0.04045162 | 6.212088e-05 | 7.560423e-05 | 4.045162e-05 | 3.528187e-08 | 1.490646e-08 | 0.005531755 | 11.08988 | 5.931219 | 5.673646 | 0.00320837 | 0.320837 | 0.005531755
| #0252 |  | A | 3.0122 | 3.227 | 1.886 | 0.0030122 | 0.003227 | 0.001886 | 1.343418e-06 | 2.151873e-07 | 0.160179 | 2242.191 | 2669.844 | 2402.082 | 0.07131001 | 7.131001 | 0.160179
|  |  | B | 3.0451 | 3.263 | 1.904 | 0.0030451 | 0.003263 | 0.001904 | 1.361451e-06 | 2.182929e-07 | 0.1603385 | 2236.658 | 2663.762 | 2396.708 | 0.07155758 | 7.155758 | 0.1603385
|  |  | C | 3.074 | 3.289 | 1.923 | 0.003074 | 0.003289 | 0.001923 | 1.368463e-06 | 2.153877e-07 | 0.1573939 | 2246.315 | 2665.914 | 2403.426 | 0.06994144 | 6.994144 | 0.1573939
|  |  | Average | 3.043767 | 3.259667 | 1.904333 | 0.003043767 | 0.003259667 | 0.001904333 | 1.357777e-06 | 2.162893e-07 | 0.1593038 | 2241.722 | 2666.507 | 2400.739 | 0.07093634 | 7.093634 | 0.1593038
|  |  | STDEV | 0.03092157 | 0.03113412 | 0.01850225 | 3.092157e-05 | 3.113412e-05 | 1.850225e-05 | 1.292028e-08 | 1.738064e-09 | 0.001655959 | 4.845545 | 3.083897 | 3.554466 | 0.0008704562 | 0.08704562 | 0.001655959
Brænd ved °C | Lertype | Asketype | Prøve | Vægt(g) m105 | m ssd | m sw | Vægt(g) m105 | m ssd | m sw | V | Vpå | På | pd | pf | Pssd | Ussd | Ussd | Porøsitet
|  |  |  | g | g | g | kg | kg | kg | m³ | m³/m³ | kg/m³ | kg/m³ | kg/m³ | kg/m³ | kg/kg | [%] | m³/m³
Mix #4 1020°C | #0250 | SSA-Av-A2P | A | 2.9269 | 3.488 | 1.872 | 0.0029269 | 0.003488 | 0.001872 | 1.618914e-06 | 5.621118e-07 | 0.3472153 | 1807.94 | 2769.582 | 2154.531 | 0.1917045 | 19.17045 | 0.3472153
|  |  | B | 2.873 | 3.411 | 1.838 | 0.002873 | 0.003411 | 0.001838 | 1.575837e-06 | 5.389701e-07 | 0.3420216 | 1823.159 | 2770.849 | 2164.565 | 0.1872607 | 18.72607 | 0.3420216
|  |  | C | 2.9072 | 3.455 | 1.861 | 0.0029072 | 0.003455 | 0.001861 | 1.596874e-06 | 5.487878e-07 | 0.3436637 | 1820.556 | 2773.817 | 2163.602 | 0.1884287 | 18.84287 | 0.3436637
|  |  | Average | 2.902367 | 3.451333 | 1.857 | 0.002902367 | 0.003451333 | 0.001857 | 1.597208e-06 | 5.499566e-07 | 0.3443002 | 1817.218 | 2771.416 | 2160.899 | 0.1891313 | 18.91313 | 0.3443002
|  |  | STDEV | 0.02727312 | 0.03863073 | 0.01734935 | 2.727312e-05 | 3.863073e-05 | 1.734935e-05 | 2.154071e-08 | 1.161501e-08 | 0.002654723 | 8.139786 | 2.173731 | 5.536089 | 0.002303722 | 0.2303722 | 0.002654723
| #0252 |  | A | 3.0628 | 3.448 | 1.931 | 0.0030628 | 0.003448 | 0.001931 | 1.519736e-06 | 3.858946e-07 | 0.2539222 | 2015.351 | 2701.261 | 2268.816 | 0.1257673 | 12.57673 | 0.2539222
|  |  | B | 2.9725 | 3.344 | 1.871 | 0.0029725 | 0.003344 | 0.001871 | 1.475656e-06 | 3.721699e-07 | 0.2522064 | 2014.358 | 2693.735 | 2266.111 | 0.124979 | 12.4979 | 0.2522064
|  |  | C | 2.9845 | 3.36 | 1.88 | 0.0029845 | 0.00336 | 0.00188 | 1.482669e-06 | 3.761771e-07 | 0.2537162 | 2012.924 | 2697.264 | 2266.184 | 0.1258167 | 12.58167 | 0.2537162
|  |  | Average | 3.0066 | 3.384 | 1.894 | 0.0030066 | 0.003384 | 0.001894 | 1.492687e-06 | 3.780805e-07 | 0.2532816 | 2014.211 | 2697.42 | 2267.037 | 0.125521 | 12.5521 | 0.2532816
|  |  | STDEV | 0.04903907 | 0.056 | 0.03235738 | 4.903907e-05 | 5.6e-05 | 3.235738e-05 | 2.368582e-08 | 7.05756e-09 | 0.0009368494 | 1.219875 | 3.765143 | 1.541191 | 0.000470049 | 0.0470049 | 0.0009368494
Mix #5 1030°C | #0250 |  | A | 2.8712 | 3.327 | 1.836 | 0.0028712 | 0.003327 | 0.001836 | 1.493689e-06 | 4.566219e-07 | 0.3057009 | 1922.221 | 2768.578 | 2227.372 | 0.158749 | 15.8749 | 0.3057009
|  |  | B | 2.9086 | 3.368 | 1.858 | 0.0029086 | 0.003368 | 0.001858 | 1.512723e-06 | 4.602284e-07 | 0.3042384 | 1922.758 | 2763.53 | 2226.449 | 0.1579454 | 15.79454 | 0.3042384
|  |  | C | 2.876 | 3.305 | 1.837 | 0.002876 | 0.003305 | 0.001837 | 1.470647e-06 | 4.297736e-07 | 0.2922343 | 1955.602 | 2763.064 | 2247.31 | 0.1491655 | 14.91655 | 0.2922343
|  |  | Average | 2.885267 | 3.333333 | 1.843667 | 0.002885267 | 0.003333333 | 0.001843667 | 1.492353e-06 | 4.488746e-07 | 0.3007245 | 1933.527 | 2765.057 | 2233.71 | 0.1552866 | 15.52866 | 0.3007245
|  |  | STDEV | 0.02034928 | 0.03197395 | 0.0124231 | 2.034928e-05 | 3.197395e-05 | 1.24231e-05 | 2.106965e-08 | 1.663999e-08 | 0.007389005 | 19.11913 | 3.057934 | 11.78679 | 0.005316244 | 0.5316244 | 0.007389005
| #0252 |  | A | 3.0253 | 3.36 | 1.902 | 0.0030253 | 0.00336 | 0.001902 | 1.460629e-06 | 3.353035e-07 | 0.229561 | 2071.231 | 2688.378 | 2300.379 | 0.1106337 | 11.06337 | 0.229561
|  |  | B | 3.0424 | 3.37 | 1.911 | 0.0030424 | 0.00337 | 0.001911 | 1.461631e-06 | 3.281907e-07 | 0.2245374 | 2081.51 | 2684.218 | 2305.644 | 0.1076781 | 10.76781 | 0.2245374
|  |  | C | 3.0663 | 3.404 | 1.929 | 0.0030663 | 0.003404 | 0.001929 | 1.47766e-06 | 3.38309e-07 | 0.2289492 | 2075.106 | 2691.269 | 2303.643 | 0.1101327 | 11.01327 | 0.2289492
|  |  | Average | 3.044667 | 3.378 | 1.914 | 0.003044667 | 0.003378 | 0.001914 | 1.46664e-06 | 3.339344e-07 | 0.2276825 | 2075.949 | 2687.955 | 2303.222 | 0.1094815 | 10.94815 | 0.2276825
|  |  | STDEV | 0.02059377 | 0.02306513 | 0.01374773 | 2.059377e-05 | 2.306513e-05 | 1.374773e-05 | 9.556594e-09 | 5.196195e-09 | 0.002740919 | 5.191453 | 3.544891 | 2.657622 | 0.001581715 | 0.1581715 | 0.002740919
Mix #6 - 1050°C | #0250 |  | A | 2.8972 | 3.136 | 1.839 | 0.0028972 | 0.003136 | 0.001839 | 1.299339e-06 | 2.392306e-07 | 0.1841172 | 2229.749 | 2732.929 | 2413.535 | 0.08242441 | 8.242441 | 0.1841172
|  |  | B | 2.8851 | 3.094 | 1.822 | 0.0028851 | 0.003094 | 0.001822 | 1.274294e-06 | 2.092767e-07 | 0.1642296 | 2264.078 | 2708.971 | 2428.012 | 0.0724065 | 7.24065 | 0.1642296
|  |  | C | 2.986 | 3.187 | 1.888 | 0.002986 | 0.003187 | 0.001888 | 1.301342e-06 | 2.013625e-07 | 0.1547344 | 2294.554 | 2714.595 | 2449.01 | 0.06731413 | 6.731413 | 0.1547344
|  |  | Average | 2.922767 | 3.139 | 1.849667 | 0.002922767 | 0.003139 | 0.001849667 | 1.291658e-06 | 2.166233e-07 | 0.1676937 | 2262.794 | 2718.831 | 2430.185 | 0.07404835 | 7.404835 | 0.1676937
|  |  | STDEV | 0.05509486 | 0.04657252 | 0.03426855 | 5.509486e-05 | 4.657252e-05 | 3.426855e-05 | 1.507151e-08 | 1.997444e-08 | 0.01499458 | 32.42118 | 12.52819 | 17.83678 | 0.007687774 | 0.7687774 | 0.01499458
| #0252 |  | A | 2.9304 | 3.17 | 1.836 | 0.0029304 | 0.00317 | 0.001836 | 1.336406e-06 | 2.400321e-07 | 0.1796102 | 2192.748 | 2672.812 | 2372.034 | 0.08176358 | 8.176358 | 0.1796102
|  |  | B | 2.9594 | 3.196 | 1.852 | 0.0029594 | 0.003196 | 0.001852 | 1.346424e-06 | 2.370266e-07 | 0.1760417 | 2197.971 | 2667.575 | 2373.696 | 0.07994864 | 7.994864 | 0.1760417
|  |  | C | 2.8958 | 3.127 | 1.814 | 0.0028958 | 0.003127 | 0.001814 | 1.315368e-06 | 2.316169e-07 | 0.1760853 | 2201.514 | 2672.017 | 2377.282 | 0.07983977 | 7.983977 | 0.1760853
|  |  | Average | 2.928533 | 3.164333 | 1.834 | 0.002928533 | 0.003164333 | 0.001834 | 1.332732e-06 | 2.362252e-07 | 0.1772457 | 2197.411 | 2670.801 | 2374.337 | 0.08051733 | 8.051733 | 0.1772457
|  |  | STDEV | 0.03184106 | 0.03484729 | 0.01907878 | 3.184106e-05 | 3.484729e-05 | 1.907878e-05 | 1.585046e-08 | 4.264435e-09 | 0.002047811 | 4.409857 | 2.821807 | 2.682005 | 0.001080658 | 0.1080658 | 0.002047811